## Cubic
Anisotropy Calculations
American Mineralogist: June 2018 Deposit AM-18-66285
DUFFY: SINGLE-CRYSTAL ELASTIC PROPERTIES OF CUBIC MINERALS
Name | Composition | Group | Structure/SG | C1 | NS | r | 11 | 44 | 12 | K | GR | GV | G | GHS1 | GHS2 | GHSA | K/G | nVRH | EVRH | VP | VB | VS | VP/VS | C12/C11 | C44/C11 | AZ | AU | AL | AG | n_110 | n_001 | S11 | S44 | S12
Silicates | [5 empty] | g/cm3 | GPa | GPa | GPa | GPa | GPa | GPa | GPa | GPa | GPa | GPa | - | - | GPa | km/s | km/s | km/s | - | - | - | - | - | - | % | - | - | GPa-1 | GPa-1 | GPa-1
Prp | Mg3Al2Si3O12 | Silicate | Garnet, Ia-3d | 7 | 9.AD | 3.567 | 297 | 93 | 108 | 171 | 93.59425 | 93.6 | 93.59712 | 93.59722 | 93.5972 | 93.59721 | 1.826979 | 0.268552 | 237.4656 | 9.106358 | 6.923832 | 5.122473 | 1.777727 | 0.3636364 | 0.3131313 | 0.984127 | 0.0003072197 | 0.0001373886 | 0.003072102 | 0.274082 | 0.2639702 | 0.004177109 | 0.01075269 | -0.001113896
Prp | Mg3(Al0.985Mg0.015)2Si3O12 | Silicate | Garnet, Ia-3d | 7 | 9.AD | 3.567 | 296.2 | 91.6 | 111.1 | 172.8 | 91.97765 | 91.98 | 91.97882 | 91.97887 | 91.97886 | 91.97886 | 1.878693 | 0.2739629 | 234.3552 | 9.10085 | 6.960177 | 5.077996 | 1.792213 | 0.3750844 | 0.3092505 | 0.9897353 | 0.0001277487 | 5.713023e-05 | 0.001277471 | 0.2775402 | 0.2709834 | 0.004244661 | 0.01091703 | -0.001157824
Prp-Alm | (Mg0.90Fe0.08Ca0.02)3Al2Si3O12 | Silicate | Garnet, Ia-3d | 7 | 9.AD | 3.609 | 297.6 | 92.7 | 109.8 | 172.4 | 93.1763 | 93.18 | 93.17815 | 93.17821 | 93.1782 | 93.17821 | 1.850219 | 0.2710154 | 236.8617 | 9.066081 | 6.911546 | 5.081169 | 1.784251 | 0.3689516 | 0.3114919 | 0.9872204 | 0.0001985173 | 8.877788e-05 | 0.001985134 | 0.2754674 | 0.2673175 | 0.004194372 | 0.01078749 | -0.001130442
Prp-Alm-Grs | (Mg0.73Fe0.16Ca0.10Mn0.01)3(Al0.91Cr0.05Fe0.04)2Si3O12 | Silicate | Garnet, Ia-3d | 7 | 9.AD | 3.704 | 295.6 | 91.6 | 107.2 | 170 | 92.62258 | 92.64 | 92.63129 | 92.6316 | 92.6315 | 92.63155 | 1.835233 | 0.2694329 | 235.1784 | 8.901737 | 6.774683 | 5.000845 | 1.780047 | 0.3626522 | 0.3098782 | 0.9723992 | 0.0009401163 | 0.0004203933 | 0.009400279 | 0.2790912 | 0.2614392 | 0.004192165 | 0.01091703 | -0.00111569
Prp-Alm-Grs | (Mg0.73Fe0.16Ca0.11Mn0.01)3(Al0.90Cr0.06Fe0.04)Si3O12 | Silicate | Garnet, Ia-3d | 7 | 9.AD | 3.705 | 296.9 | 91.7 | 108.5 | 171.3 | 92.68391 | 92.7 | 92.69195 | 92.69224 | 92.69216 | 92.6922 | 1.848057 | 0.2707884 | 235.5837 | 8.921449 | 6.799619 | 5.001807 | 1.783645 | 0.3654429 | 0.3088582 | 0.9734607 | 0.0008682425 | 0.0003882561 | 0.008681671 | 0.2800769 | 0.2630908 | 0.004187205 | 0.01090513 | -0.001120651
Prp-Alm | (Mg0.73Fe0.14Ca0.12Mn0.01)3(Al0.88Cr0.09Fe0.03)Si3O12 | Silicate | Garnet, Ia-3d | 7 | 9.AD | 3.699 | 297.5 | 90.7 | 108.7 | 171.6333 | 92.14464 | 92.18 | 92.16232 | 92.163 | 92.16272 | 92.16286 | 1.862294 | 0.2722746 | 234.5116 | 8.923035 | 6.811749 | 4.99154 | 1.787632 | 0.3653782 | 0.3048739 | 0.9608051 | 0.001918693 | 0.0008579008 | 0.01918325 | 0.2860612 | 0.2608576 | 0.004178448 | 0.01102536 | -0.001118162
Prp-Alm-Uv | (Mg0.70Fe0.16Ca0.13Mn0.01)3(Al0.89Cr0.09Fe0.02)2Si3O12 | Silicate | Garnet, Ia-3d | 7 | 9.AD | 3.723 | 296 | 90.8 | 108.2 | 170.8 | 92.01511 | 92.04 | 92.02755 | 92.02802 | 92.02785 | 92.02794 | 1.855966 | 0.2716164 | 234.0475 | 8.878918 | 6.773255 | 4.971786 | 1.785861 | 0.3655405 | 0.3067568 | 0.9669862 | 0.00135255 | 0.0006047968 | 0.01352367 | 0.2832008 | 0.2620191 | 0.004200409 | 0.01101322 | -0.001124404
Prp-Alm-Grs | (Mg0.68Fe0.25Ca0.05Mn0.02)3Al2Si3O12 | Silicate | Garnet, Ia-3d | 7 | 9.AD | 3.831 | 290.4 | 92.2 | 106.2 | 167.6 | 92.15997 | 92.16 | 92.15999 | 92.15999 | 92.15999 | 92.15999 | 1.818577 | 0.2676483 | 233.6529 | 8.707671 | 6.614255 | 4.90473 | 1.775362 | 0.3657025 | 0.3174931 | 1.001086 | 1.413158e-06 | 6.319833e-07 | 1.413158e-05 | 0.2672723 | 0.2679603 | 0.004282209 | 0.01084599 | -0.001146673
Prp-Alm | (Mg0.62Fe0.36Ca0.02)3Al2Si3O12 | Silicate | Garnet, Ia-3d | 7 | 9.AD | 3.839 | 301.4 | 94.3 | 110 | 173.8 | 94.85506 | 94.86 | 94.85753 | 94.85761 | 94.8576 | 94.8576 | 1.832221 | 0.2691123 | 240.7697 | 8.844062 | 6.728462 | 4.970806 | 1.779201 | 0.3649635 | 0.3128733 | 0.985371 | 0.0002606236 | 0.0001165514 | 0.002606168 | 0.2742079 | 0.2648876 | 0.004122411 | 0.01060445 | -0.001102249
Prp-Alm-Grs | (Mg0.55Fe0.37Ca0.06Mn0.01)3Al2Si3O12 | Silicate | Garnet, Ia-3d | 7 | 9.AD | 3.868 | 300.2 | 94.6 | 108.2 | 172.2 | 95.15507 | 95.16 | 95.15754 | 95.15762 | 95.1576 | 95.15761 | 1.809631 | 0.2666783 | 241.068 | 8.793223 | 6.672266 | 4.959962 | 1.772841 | 0.3604264 | 0.3151233 | 0.9854167 | 0.0002589852 | 0.0001158187 | 0.002589785 | 0.2717527 | 0.2624795 | 0.004117467 | 0.01057082 | -0.001090867
Prp-Alm-Grs | (Mg0.51Fe0.32Ca0.16Mn0.01)3(Al0.98Fe0.02)2(Si0.99Ti0.01)3O12 | Silicate | Garnet, Ia-3d | 7 | 9.AD | 3.81 | 299.1 | 93.7 | 106.7 | 170.8333 | 94.68424 | 94.7 | 94.69212 | 94.69239 | 94.6923 | 94.69235 | 1.804092 | 0.2660737 | 239.7744 | 8.830416 | 6.696129 | 4.985336 | 1.771278 | 0.3567369 | 0.3132732 | 0.9740125 | 0.0008320446 | 0.0003720707 | 0.008319754 | 0.2751498 | 0.2585808 | 0.00411541 | 0.01067236 | -0.001082095
Prp-Alm | (Mg0.50Fe0.45Ca0.04Mn0.01)3(Al0.99Fe0.01)2Si3O12 | Silicate | Garnet, Ia-3d | 7 | 9.AD | 3.916 | 301.7 | 95 | 109.7 | 173.7 | 95.39749 | 95.4 | 95.39874 | 95.39879 | 95.39878 | 95.39878 | 1.820779 | 0.2678858 | 241.9094 | 8.765739 | 6.660067 | 4.935714 | 1.775982 | 0.3636062 | 0.3148823 | 0.9895833 | 0.0001315789 | 5.884312e-05 | 0.001315772 | 0.271507 | 0.2648846 | 0.004111895 | 0.01052632 | -0.001096439
Prp-Alm-Grs | (Fe0.50Mg0.35Ca0.14Mn0.01)3Al2Si3O12 | Silicate | Garnet, Ia-3d | 7 | 9.AD | 3.937 | 304.5 | 95.4 | 109.9 | 174.7667 | 96.15103 | 96.16 | 96.15551 | 96.15566 | 96.15563 | 96.15565 | 1.817542 | 0.2675365 | 243.7612 | 8.772431 | 6.662644 | 4.942019 | 1.77507 | 0.3609195 | 0.3133005 | 0.9804728 | 0.0004666886 | 0.0002086998 | 0.004666669 | 0.2743452 | 0.261903 | 0.004061599 | 0.01048218 | -0.001077147
Alm-Prp-Grs | (Fe0.48Mg0.41Ca0.10Mn0.01)3(Al0.99Fe0.01)2Si3O12 | Silicate | Garnet, Ia-3d | 7 | 9.AD | 3.93 | 303.6 | 94.9 | 110.6 | 174.9333 | 95.53359 | 95.54 | 95.5368 | 95.5369 | 95.53688 | 95.53689 | 1.831057 | 0.2689881 | 242.4701 | 8.770697 | 6.671754 | 4.930478 | 1.778873 | 0.3642951 | 0.3125823 | 0.9834197 | 0.0003354499 | 0.0001500127 | 0.003354387 | 0.2747669 | 0.2641989 | 0.004089394 | 0.01053741 | -0.001091953
Alm-Prp-Grs | (Fe0.51Mg0.39Ca0.09Mn0.01)3(Al0.99Fe0.01)Si3O12 | Silicate | Garnet, Ia-3d | 7 | 9.AD | 3.945 | 302.7 | 95.1 | 108.7 | 173.3667 | 95.851 | 95.86 | 95.8555 | 95.85565 | 95.85561 | 95.85563 | 1.808625 | 0.2665688 | 242.8152 | 8.737461 | 6.629172 | 4.929297 | 1.772557 | 0.3591014 | 0.3141724 | 0.9804124 | 0.0004696088 | 0.0002100056 | 0.004695867 | 0.273396 | 0.2609245 | 0.004077329 | 0.01051525 | -0.001077311
Alm-Prp-Grs | (Fe0.54Mg0.39Ca0.06Mn0.01)3(Al0.99Fe0.01)2Si3O12 | Silicate | Garnet, Ia-3d | 7 | 9.AD | 3.976 | 302.7 | 94.7 | 109.1 | 173.6333 | 95.52897 | 95.54 | 95.53449 | 95.53467 | 95.53462 | 95.53465 | 1.817494 | 0.2675313 | 242.1859 | 8.701 | 6.608355 | 4.901815 | 1.775057 | 0.3604229 | 0.312851 | 0.9783058 | 0.0005772906 | 0.0002581573 | 0.005772573 | 0.2751012 | 0.2612701 | 0.004083444 | 0.01055966 | -0.001081845
Alm-Prp-Spr | (Fe0.60Mg0.28Mn0.09Ca0.03)3(Al0.97Fe0.03)2Si3O12 | Silicate | Garnet, Ia-3d | 7 | 9.AD | 4.043 | 305.5 | 95.3 | 110.3 | 175.3667 | 96.20687 | 96.22 | 96.21343 | 96.21366 | 96.2136 | 96.21363 | 1.822684 | 0.2680909 | 244.0148 | 8.666339 | 6.585999 | 4.878272 | 1.776518 | 0.3610475 | 0.3119476 | 0.9764344 | 0.0006824867 | 0.0003051965 | 0.006824401 | 0.2763211 | 0.2612824 | 0.004048894 | 0.01049318 | -0.001074057
Alm-Prp-Spr | (Fe0.64Mg0.22Mn0.11Ca0.03)3(Al0.98Fe0.02)2Si3O12 | Silicate | Garnet, Ia-3d | 7 | 9.AD | 4.131 | 306.7 | 94.9 | 111.9 | 176.8333 | 95.88444 | 95.9 | 95.89222 | 95.8925 | 95.89242 | 95.89246 | 1.844084 | 0.2703702 | 243.6372 | 8.588182 | 6.542662 | 4.81797 | 1.782531 | 0.3648516 | 0.3094229 | 0.9743326 | 0.000811402 | 0.0003628406 | 0.008113362 | 0.2793493 | 0.2629306 | 0.004050652 | 0.01053741 | -0.001082819
Alm-Prp | (Fe0.76Mg0.21Ca0.03)3Al2Si3O12 | Silicate | Garnet, Ia-3d | 7 | 9.AD | 4.1602 | 306.2 | 92.7 | 112.5 | 177.0667 | 94.31658 | 94.36 | 94.33829 | 94.33916 | 94.33877 | 94.33896 | 1.876933 | 0.2737829 | 240.333 | 8.532129 | 6.52396 | 4.761973 | 1.791722 | 0.3674069 | 0.3027433 | 0.9571502 | 0.002301962 | 0.001029232 | 0.02301432 | 0.2888834 | 0.2612692 | 0.004069258 | 0.01078749 | -0.001093364
Alm-Prp-Grs-Spr | (Fe0.72Mg0.20Ca0.05Mn0.05)3(Al0.98Fe0.02)2Si3O12 | Silicate | Garnet, Ia-3d | 7 | 9.AD | 4.132 | 302.3 | 94.4 | 110.6 | 174.5 | 94.9747 | 94.98 | 94.97735 | 94.97744 | 94.97743 | 94.97743 | 1.83728 | 0.2696504 | 241.1761 | 8.536926 | 6.498566 | 4.794352 | 1.780622 | 0.3658617 | 0.3122726 | 0.9848722 | 0.0002788388 | 0.000124697 | 0.00278831 | 0.2749218 | 0.2652784 | 0.004114396 | 0.01059322 | -0.001102088
Alm-Prp | (Fe0.81Mg0.14Ca0.04Mn0.01)3Al2Si3O12 | Silicate | Garnet, Ia-3d | 7 | 9.AD | 4.183 | 304.8 | 94.4 | 112.3 | 176.4667 | 95.1314 | 95.14 | 95.1357 | 95.13585 | 95.13582 | 95.13584 | 1.854894 | 0.2715046 | 241.931 | 8.51535 | 6.495123 | 4.769006 | 1.785561 | 0.3684383 | 0.3097113 | 0.9807792 | 0.0004520141 | 0.0002021377 | 0.004519937 | 0.2782168 | 0.2659326 | 0.004092847 | 0.01059322 | -0.001101958
Alm-Spr | (Fe0.52Mn0.46Ca0.01)3Al2Si3O12 | Silicate | Garnet, Ia-3d | 7 | 9.AD | 4.2396 | 306.5 | 94.36 | 111.3 | 176.3667 | 95.62984 | 95.656 | 95.64292 | 95.6434 | 95.64322 | 95.64331 | 1.844012 | 0.2703625 | 243.0024 | 8.466349 | 6.449794 | 4.749676 | 1.782511 | 0.3631321 | 0.307863 | 0.9668033 | 0.001367834 | 0.0006116305 | 0.01367647 | 0.2820059 | 0.2607267 | 0.004045301 | 0.01059771 | -0.00107765
Spr-Alm | (Mn0.54Fe0.46)3Al2Si3O12 | Silicate | Garnet, Ia-3d | 7 | 9.AD | 4.249 | 308.5 | 94.8 | 112.3 | 177.7 | 96.09299 | 96.12 | 96.1065 | 96.107 | 96.10681 | 96.10691 | 1.84899 | 0.2708864 | 244.2809 | 8.484089 | 6.466963 | 4.755903 | 1.783907 | 0.3640194 | 0.3072934 | 0.9663609 | 0.001405179 | 0.0006283271 | 0.01404982 | 0.2826893 | 0.261115 | 0.004023167 | 0.01054852 | -0.001073673
Spr-Alm | (Mn0.55Fe0.44Ca0.01)3Al2Si3O12 | Silicate | Garnet, Ia-3d | 7 | 9.AD | 4.247 | 307.3 | 95.2 | 109.7 | 175.5667 | 96.60805 | 96.64 | 96.62403 | 96.6246 | 96.62436 | 96.62448 | 1.817008 | 0.2674788 | 244.9378 | 8.466039 | 6.42954 | 4.769814 | 1.77492 | 0.3569801 | 0.309795 | 0.9635628 | 0.001653455 | 0.0007393253 | 0.01653182 | 0.2802581 | 0.2569336 | 0.004006691 | 0.0105042 | -0.001054038
Spr-Alm-Grs | (Mn0.75Fe0.18Ca0.05Mg0.02)3Al2Si3O12 | Silicate | Garnet, Ia-3d | 7 | 9.AD | 4.172 | 305.5 | 96.2 | 111.9 | 176.4333 | 96.43911 | 96.44 | 96.43955 | 96.43957 | 96.43957 | 96.43957 | 1.829471 | 0.2688186 | 244.7286 | 8.550501 | 6.503066 | 4.8079 | 1.778427 | 0.3662848 | 0.3148936 | 0.9938017 | 4.639096e-05 | 2.074657e-05 | 0.0004639074 | 0.2709711 | 0.2670322 | 0.004073289 | 0.01039501 | -0.001092001
Spr-Alm | (Mn0.95Fe0.05)3Al2Si3O12 | Silicate | Garnet, Ia-3d | 7 | 9.AD | 4.195 | 309.5 | 95.2 | 113.5 | 178.8333 | 96.30058 | 96.32 | 96.31029 | 96.31065 | 96.31053 | 96.31059 | 1.856846 | 0.2717081 | 244.9572 | 8.55811 | 6.529174 | 4.791488 | 1.786107 | 0.3667205 | 0.3075929 | 0.9714286 | 0.001008403 | 0.0004509262 | 0.01008302 | 0.2817187 | 0.2634085 | 0.004022672 | 0.0105042 | -0.001079369
Spr | Mn3Al2Si3O12 | Silicate | Garnet, Ia-3d | 7 | 9.AD | 4.185 | 299 | 92 | 108.2 | 171.8 | 93.3305 | 93.36 | 93.34525 | 93.34579 | 93.34558 | 93.34569 | 1.840479 | 0.2699894 | 237.0949 | 8.413739 | 6.407135 | 4.722787 | 1.78152 | 0.3618729 | 0.3076923 | 0.9643606 | 0.00158053 | 0.000706723 | 0.01580281 | 0.2824982 | 0.2596445 | 0.004140807 | 0.01086957 | -0.001100283
Grs | (Ca0.99Mg0.01)3(Al0.98Fe0.02)2Si3O12 | Silicate | Garnet, Ia-3d | 7 | 9.AD | 3.597 | 318.8 | 102.9 | 92.1 | 167.6667 | 106.8399 | 107.08 | 106.96 | 106.9635 | 106.9588 | 106.9611 | 1.567565 | 0.2369664 | 264.6118 | 9.287667 | 6.827365 | 5.453062 | 1.703202 | 0.2888959 | 0.3227729 | 0.9078077 | 0.0112351 | 0.005018853 | 0.1122249 | 0.2695463 | 0.2110251 | 0.003603435 | 0.009718173 | -0.0008076815
Grs | Ca3(Al0.99Fe0.01)2Si3O12 | Silicate | Garnet, Ia-3d | 7 | 9.AD | 3.602 | 321.7 | 104.6 | 91.4 | 168.1667 | 108.5792 | 108.82 | 108.6996 | 108.7029 | 108.6983 | 108.7006 | 1.547077 | 0.2341006 | 268.2925 | 9.323292 | 6.83279 | 5.493411 | 1.697177 | 0.2841156 | 0.3251477 | 0.9083804 | 0.01108895 | 0.004953639 | 0.1107667 | 0.2664329 | 0.2084179 | 0.003555495 | 0.009560229 | -0.0007866673
Grs-Alm-Spr | (Ca0.85Fe0.08Mn0.07)3Al2Si3O12 | Silicate | Garnet, Ia-3d | 7 | 9.AD | 3.62 | 317.7 | 101.1 | 98.3 | 171.4333 | 104.373 | 104.54 | 104.4565 | 104.4591 | 104.4564 | 104.4578 | 1.641194 | 0.2467748 | 260.4674 | 9.264508 | 6.881662 | 5.37172 | 1.724682 | 0.3094114 | 0.3182247 | 0.9216044 | 0.008002402 | 0.003575922 | 0.07996003 | 0.2744493 | 0.2244937 | 0.00368672 | 0.009891197 | -0.0008711649
Grs-Pyr-Alm | (Ca0.49Mg0.28Fe0.23)3Al2Si3O12 | Silicate | Garnet, Ia-3d | 7 | 9.AD | 3.741 | 310.2 | 99.5 | 100.4 | 170.3333 | 101.5919 | 101.66 | 101.6259 | 101.627 | 101.6262 | 101.6266 | 1.676081 | 0.2511713 | 254.3029 | 9.041687 | 6.747703 | 5.212048 | 1.734766 | 0.3236622 | 0.3207608 | 0.9485224 | 0.003352511 | 0.001498786 | 0.03351387 | 0.2692 | 0.2365323 | 0.003829945 | 0.01005025 | -0.000936499
Grs-Adr | Ca0.97Mg0.02Fe0.01)3(Al0.91Fe0.09)2Si3O12 | Silicate | Garnet, Ia-3d | 7 | 9.AD | 3.605 | 313.6 | 99.5 | 90.7 | 165 | 103.9587 | 104.28 | 104.1194 | 104.1246 | 104.1173 | 104.1209 | 1.58472 | 0.239319 | 258.0742 | 9.18036 | 6.765335 | 5.374191 | 1.708231 | 0.2892219 | 0.3172832 | 0.892777 | 0.01545304 | 0.006900152 | 0.154292 | 0.2774608 | 0.2089742 | 0.003664278 | 0.01005025 | -0.0008220382
Grs-Adr | (Ca0.94Fe0.03Mg0.02Mn0.01)3(Al0.86Fe0.14)2Si3O12 | Silicate | Garnet, Ia-3d | 7 | 9.AD | 3.659 | 306.1 | 98.8 | 88.7 | 161.1667 | 102.5354 | 102.76 | 102.6477 | 102.651 | 102.6467 | 102.6488 | 1.570095 | 0.2373161 | 254.0153 | 9.025037 | 6.636764 | 5.296554 | 1.703945 | 0.2897746 | 0.3227703 | 0.9089236 | 0.01095129 | 0.004892209 | 0.1093931 | 0.2694928 | 0.2116824 | 0.003755961 | 0.01012146 | -0.0008438546
Ard-Grs | (Ca0.93Fe0.04Mg0.03)3(Fe0.70Al0.30)2Si3O12 | Silicate | Garnet, Ia-3d | 7 | 9.AD | 3.775 | 281.2 | 87.9 | 80.4 | 147.3333 | 92.50692 | 92.9 | 92.70346 | 92.71036 | 92.69989 | 92.70513 | 1.589297 | 0.2399396 | 229.8934 | 8.471815 | 6.247295 | 4.955523 | 1.70957 | 0.2859175 | 0.3125889 | 0.875498 | 0.02124607 | 0.009481403 | 0.2120103 | 0.2845289 | 0.2045657 | 0.004074201 | 0.01137656 | -0.0009058787
Adr | Ca3(Fe0.96Al0.04)2Si3O12 | Silicate | Garnet, Ia-3d | 7 | 9.AD | 3.836 | 289 | 85 | 92 | 157.6667 | 89.93018 | 90.4 | 90.16509 | 90.17599 | 90.16209 | 90.16904 | 1.748644 | 0.2598437 | 227.1878 | 8.511276 | 6.411072 | 4.848193 | 1.755556 | 0.3183391 | 0.2941176 | 0.8629442 | 0.02612123 | 0.01165136 | 0.2605318 | 0.3095404 | 0.2198003 | 0.004088816 | 0.01176471 | -0.0009873257
Adr | Ca3(Fe0.98Al0.02)2Si3O12 | Silicate | Garnet, Ia-3d | 7 | 9.AD | 3.843 | 284 | 82.9 | 88.1 | 153.4 | 88.32867 | 88.92 | 88.62434 | 88.63845 | 88.61866 | 88.62856 | 1.730902 | 0.2577795 | 222.9397 | 8.406251 | 6.317969 | 4.802212 | 1.750496 | 0.3102113 | 0.2919014 | 0.8463502 | 0.03347305 | 0.01491972 | 0.3336138 | 0.3137996 | 0.2128671 | 0.00412742 | 0.01206273 | -0.0009772257
Uv | Ca3Cr2Si3O12 | Silicate | Garnet, Ia-3d | 7 | 9.AD | 3.85 | 304 | 84 | 91 | 162 | 91.75385 | 93 | 92.37692 | 92.41259 | 92.35325 | 92.38292 | 1.753685 | 0.2604237 | 232.8681 | 8.606389 | 6.48675 | 4.898368 | 1.756991 | 0.2993421 | 0.2763158 | 0.7887324 | 0.06790744 | 0.03016475 | 0.6744941 | 0.3392587 | 0.1977877 | 0.003815762 | 0.01190476 | -0.0008790742
Hgr | Ca3Al2(SiO4)1.72(H4O4)1.28 | Silicate | Garnet, Ia-3d | 7 | 9.AD | 3.13 | 187 | 63.9 | 57 | 100.3333 | 64.3355 | 64.34 | 64.33775 | 64.33779 | 64.33778 | 64.33778 | 1.559478 | 0.2358427 | 159.0227 | 7.71118 | 5.661747 | 4.533783 | 1.700827 | 0.3048128 | 0.3417112 | 0.9830769 | 0.0003495847 | 0.0001563336 | 0.003495725 | 0.2416585 | 0.2311522 | 0.006235625 | 0.01564945 | -0.001456683
Prp-Maj | Mg3.24Al1.53Si3.23O12 (Prp76Maj24) | Silicate | Garnet, Ia-3d | 7 | 9.AD | 3.552 | 290 | 91 | 109 | 169.3333 | 90.79934 | 90.8 | 90.79967 | 90.79968 | 90.79968 | 90.79968 | 1.864911 | 0.2725458 | 231.0935 | 9.041937 | 6.90454 | 5.055984 | 1.788364 | 0.3758621 | 0.3137931 | 1.005525 | 3.642766e-05 | 1.629089e-05 | 0.0003642753 | 0.2706318 | 0.2741418 | 0.004339409 | 0.01098901 | -0.001185453
Prp-Maj | Mg3.01Fe0.17Al1.68Si3.15O12 (Prp78Alm6Maj16) | Silicate | Garnet, Ia-3d | 7 | 9.AD | 3.601 | 296 | 92 | 112 | 173.3333 | 92 | 92 | 92 | 92.006 | 92.03999 | 92.02299 | 1.884058 | 0.2745098 | 234.5098 | 9.066388 | 6.937923 | 5.054548 | 1.793709 | 0.3783784 | 0.3108108 | 1 | 0 | 0 | 0 | 0.2745098 | 0.2745098 | 0.004264214 | 0.01086957 | -0.001170569
Prp-Maj | Mg3.16Fe0.32Al1.2Si3.36O12 (Prp54Alm10Maj36) | Silicate | Garnet, Ia-3d | 7 | 9.AD | 3.611 | 284.8 | 88.4 | 106.4 | 165.8667 | 88.71827 | 88.72 | 88.71914 | 88.71917 | 88.71916 | 88.71916 | 1.86957 | 0.2730268 | 225.8837 | 8.870883 | 6.777442 | 4.956726 | 1.789666 | 0.3735955 | 0.3103933 | 0.9910314 | 9.739667e-05 | 4.355669e-05 | 0.0009739572 | 0.2761498 | 0.2704272 | 0.004406803 | 0.01131222 | -0.001198578
Na-Maj | (Na0.62Mg0.38)3(Si0.97Mg0.03)2Si3O12 | Silicate | Garnet, Ia-3d | 7 | 9.AD | 3.606 | 328.5 | 113.7 | 96 | 173.5 | 114.7065 | 114.72 | 114.7132 | 114.7133 | 114.7133 | 114.7133 | 1.512467 | 0.2291148 | 281.9915 | 9.514722 | 6.936444 | 5.640192 | 1.68695 | 0.2922374 | 0.3461187 | 0.9780645 | 0.0005903481 | 0.0002639961 | 0.005903133 | 0.2366443 | 0.2230811 | 0.003507793 | 0.008795075 | -0.0007932819
CGGG | Ca3Ga2Ge3O12 | Silicate | Garnet, Ia-3d | 7 | 4 | 4.835 | 251 | 89 | 92 | 145 | 84.93998 | 85.2 | 85.06999 | 85.07099 | 85.07688 | 85.07394 | 1.704479 | 0.2546388 | 213.4642 | 7.310893 | 5.476281 | 4.194594 | 1.742932 | 0.3665339 | 0.3545817 | 1.119497 | 0.01530634 | 0.006834747 | 0.1528295 | 0.2150945 | 0.2876945 | 0.004959156 | 0.01123596 | -0.001330153
CNGG | Ca3Nb1.5Ge3.5O12 | Silicate | Garnet, Ia-3d | 7 | 4 | 4.814 | 236.9 | 72.1 | 82.3 | 133.8333 | 74.09373 | 74.18 | 74.13686 | 74.13857 | 74.13736 | 74.13797 | 1.80522 | 0.2661971 | 187.7438 | 6.952305 | 5.272652 | 3.924317 | 1.771596 | 0.347404 | 0.3043478 | 0.9327296 | 0.005822013 | 0.002602169 | 0.05818625 | 0.2900352 | 0.2466446 | 0.005142424 | 0.01386963 | -0.001325882
Ringwoodite | g-Mg2SiO4 | Silicate | Spinel, Fd-3m | 7 | 9.AC | 3.559 | 327 | 129 | 113 | 184.3333 | 119.1969 | 120.2 | 119.6984 | 119.6914 | 119.729 | 119.7102 | 1.539981 | 0.2330934 | 295.1987 | 9.830415 | 7.196775 | 5.799363 | 1.695085 | 0.3455657 | 0.3944954 | 1.205607 | 0.04207781 | 0.01873903 | 0.419015 | 0.1676106 | 0.2876453 | 0.003718038 | 0.007751938 | -0.0009548596
Ringwoodite | g-(Mg0.91Fe0.09)2SiO4 | Silicate | Spinel, Fd-3m | 7 | 9.AC | 3.701 | 329 | 130 | 118 | 188.3333 | 118.9506 | 120.2 | 119.5753 | 119.5656 | 119.6179 | 119.5918 | 1.575019 | 0.2379939 | 296.0669 | 9.69359 | 7.133523 | 5.684093 | 1.705389 | 0.3586626 | 0.3951368 | 1.232227 | 0.05251914 | 0.02336478 | 0.5224475 | 0.1644648 | 0.2996752 | 0.003749528 | 0.007692308 | -0.0009898083
Ringwoodite | g-Mg1.852Si0.985H0.356O4 | Silicate | Spinel, Fd-3m | 7 | 9.AC | 3.433 | 290.6 | 118.4 | 104 | 166.2 | 106.8968 | 108.36 | 107.6284 | 107.6121 | 107.6819 | 107.647 | 1.544202 | 0.2336934 | 265.5609 | 9.498104 | 6.957907 | 5.599208 | 1.69633 | 0.3578802 | 0.4074329 | 1.269025 | 0.06843769 | 0.0303987 | 0.679725 | 0.149671 | 0.3043159 | 0.004241243 | 0.008445946 | -0.001117814
Ringwoodite | g-Mg1.89Si0.97H0.33O4 | Silicate | Spinel, Fd-3m | 7 | 9.AC | 3.469 | 281 | 117 | 92 | 155 | 106.8261 | 108 | 107.413 | 107.3985 | 107.4486 | 107.4235 | 1.443028 | 0.2185257 | 261.7711 | 9.271806 | 6.68442 | 5.564503 | 1.666242 | 0.3274021 | 0.4163701 | 1.238095 | 0.05494505 | 0.02443814 | 0.5464481 | 0.1440455 | 0.2802413 | 0.004244183 | 0.008547009 | -0.001046823
Ringwoodite | g-Mg1.7Fe0.22H0.16SiO4 | Silicate | Spinel, Fd-3m | 7 | 9.AC | 3.651 | 298 | 112 | 115 | 176 | 102.7884 | 103.8 | 103.2942 | 103.2908 | 103.3318 | 103.3113 | 1.703871 | 0.2545657 | 259.1787 | 9.269772 | 6.943052 | 5.319025 | 1.742758 | 0.385906 | 0.3758389 | 1.224044 | 0.0492096 | 0.02189961 | 0.4896863 | 0.182842 | 0.3153462 | 0.0042743 | 0.008928571 | -0.00119018
Ringwoodite | g-Mg1.633Fe2+0.231Fe3+0.026H0.170SiO4 | Silicate | Spinel, Fd-3m | 7 | 9.AC | 3.649 | 299.7 | 115.3 | 112.7 | 175.0333 | 105.4642 | 106.58 | 106.0221 | 106.016 | 106.0628 | 106.0394 | 1.650914 | 0.2480152 | 264.6344 | 9.311693 | 6.925856 | 5.390279 | 1.727497 | 0.3760427 | 0.3847181 | 1.233155 | 0.05289971 | 0.0235332 | 0.5262135 | 0.173832 | 0.3106745 | 0.004199862 | 0.008673027 | -0.001147731
Ni2SiO4 | Ni2SiO4 | Silicate | Spinel, Fd-3m | 7 | 9 | 5.351 | 366 | 106 | 155 | 225.3333 | 105.7994 | 105.8 | 105.7997 | 105.7997 | 105.7997 | 105.7997 | 2.12981 | 0.2970074 | 274.446 | 8.274848 | 6.489261 | 4.446566 | 1.860952 | 0.4234973 | 0.2896175 | 1.004739 | 2.682643e-05 | 1.199711e-05 | 0.0002682636 | 0.2953485 | 0.298418 | 0.003652654 | 0.009433962 | -0.001086682
Mg2GeO4 | Mg2GeO4 | Silicate | Spinel, Fd-3m | 7 | 9 | 4.389 | 300 | 126 | 118 | 178.6667 | 109.2 | 112 | 110.6 | 110.5534 | 110.7358 | 110.6446 | 1.615431 | 0.2434272 | 275.0461 | 8.62015 | 6.380269 | 5.019897 | 1.717197 | 0.3933333 | 0.42 | 1.384615 | 0.1282051 | 0.05661234 | 1.265823 | 0.1267788 | 0.343467 | 0.004284894 | 0.007936508 | -0.001209611
Pollucite | (Cs,Na)AlSi2O6.H2O | Silicate | Zeolite, Ia-3d | 7 | 9.GB | 2.93 | 105 | 27 | 25.7 | 52.13333 | 30.9497 | 32.06 | 31.50485 | 31.54191 | 31.45654 | 31.49923 | 1.654772 | 0.2485042 | 78.66787 | 5.6683 | 4.218169 | 3.279102 | 1.728614 | 0.2447619 | 0.2571429 | 0.6809584 | 0.1793723 | 0.07881235 | 1.762115 | 0.372528 | 0.1535812 | 0.01053818 | 0.03703704 | -0.00207216
Analcime | Na1.05(Al0.95)Si2.0O6).H2O | Silicate | Zeolite, Fdd2 | 7 | 9.GB | 2.239 | 112.5 | 27.9 | 33.4 | 59.76667 | 31.6264 | 32.56 | 32.0932 | 32.12823 | 32.0628 | 32.09552 | 1.862285 | 0.2722737 | 81.66266 | 6.767946 | 5.166572 | 3.78599 | 1.787629 | 0.2968889 | 0.248 | 0.7054362 | 0.1475987 | 0.06505261 | 1.454518 | 0.3863675 | 0.1821807 | 0.01028723 | 0.03584229 | -0.002354993
Eulytine | Bi4Si3O12 | Silicate | Eulytine, I-43d | 7 | 9.AD | 6.8 | 136 | 51.8 | 23 | 60.66667 | 53.58294 | 53.68 | 53.63147 | 53.63124 | 53.62955 | 53.6304 | 1.131177 | 0.1585889 | 124.2736 | 4.408803 | 2.9869 | 2.808377 | 1.569876 | 0.1691176 | 0.3808824 | 0.9168142 | 0.0090573 | 0.004046883 | 0.09049104 | 0.1868789 | 0.1375131 | 0.007731207 | 0.01930502 | -0.001118351
Bismuth germanate | Bi4Ge3O12 | Silicate | Eulytine, I-43d | 7 | 9 | 7.095 | 116 | 43.6 | 27 | 56.66667 | 43.9556 | 43.96 | 43.9578 | 43.9578 | 43.95778 | 43.95779 | 1.289115 | 0.1918238 | 104.7799 | 4.030837 | 2.826101 | 2.489097 | 1.619398 | 0.2327586 | 0.3758621 | 0.9797753 | 0.0005009793 | 0.0002240335 | 0.005009542 | 0.1986437 | 0.1865226 | 0.009451421 | 0.02293578 | -0.001784534
Oxides
YAG | Y3Al5O12 | Multiple Oxide | Garnet, Ia-3d | 7 | 4 | 4.55 | 330.6 | 114.1 | 111.2 | 184.3333 | 112.2983 | 112.34 | 112.3192 | 112.3195 | 112.3198 | 112.3196 | 1.641157 | 0.2467701 | 280.0723 | 8.568947 | 6.364968 | 4.968453 | 1.724671 | 0.3363581 | 0.3451301 | 1.040109 | 0.00185607 | 0.0008299057 | 0.01855725 | 0.2331911 | 0.2579224 | 0.003641363 | 0.008764242 | -0.0009165223
YEAG | (Y0.74Er0.26)3Al5O12 | Multiple Oxide | Garnet, Ia-3d | 7 | 4 | 4.96 | 332 | 113 | 114 | 186.6667 | 111.3653 | 111.4 | 111.3826 | 111.3829 | 111.3832 | 111.3831 | 1.675904 | 0.2511494 | 278.7127 | 8.220461 | 6.134689 | 4.738795 | 1.734715 | 0.3433735 | 0.3403614 | 1.036697 | 0.001558821 | 0.0006970174 | 0.01558578 | 0.2386866 | 0.2614148 | 0.003653342 | 0.008849558 | -0.0009338139
YAGG | Y3(Al0.9Ga0.1)5O12 | Multiple Oxide | Garnet, Ia-3d | 7 | 4 | - | 331 | 114 | 115 | 187 | 111.5217 | 111.6 | 111.5609 | 111.5615 | 111.5623 | 111.5619 | 1.676215 | 0.2511879 | 279.1672 | - | - | - | 1.734805 | 0.347432 | 0.3444109 | 1.055556 | 0.003508772 | 0.00156862 | 0.03507541 | 0.2324403 | 0.2666748 | 0.003680597 | 0.00877193 | -0.0009490328
YAGG | Y3(Al0.8Ga0.2)5O12 | Multiple Oxide | Garnet, Ia-3d | 7 | 4 | - | 326 | 112 | 114 | 184.6667 | 109.5203 | 109.6 | 109.5601 | 109.5608 | 109.5616 | 109.5612 | 1.685528 | 0.2523356 | 274.4121 | - | - | - | 1.737487 | 0.3496933 | 0.3435583 | 1.056604 | 0.003638814 | 0.001626735 | 0.0363749 | 0.2332311 | 0.2681339 | 0.003746339 | 0.008928571 | -0.0009706423
YAGG | Y3(Al0.6Ga0.4)5O12 | Multiple Oxide | Garnet, Ia-3d | 7 | 4 | - | 318 | 110 | 116 | 183.3333 | 106.2141 | 106.4 | 106.3071 | 106.3083 | 106.3115 | 106.3099 | 1.724564 | 0.2570335 | 267.2631 | - | - | - | 1.748684 | 0.3647799 | 0.3459119 | 1.089109 | 0.008748875 | 0.003909197 | 0.08741227 | 0.2272175 | 0.2818955 | 0.003906391 | 0.009090909 | -0.001044104
YYbAG | (Y0.61,Yb0.39)3Al5O12 | Multiple Oxide | Garnet, Ia-3d | 7 | 4 | 5.35 | 327 | 115 | 109 | 181.6667 | 112.5224 | 112.6 | 112.5612 | 112.5617 | 112.5625 | 112.5621 | 1.613937 | 0.2432302 | 279.879 | 7.874581 | 5.827211 | 4.586881 | 1.716761 | 0.3333333 | 0.351682 | 1.055046 | 0.00344635 | 0.001540724 | 0.03445163 | 0.2247191 | 0.258427 | 0.003669725 | 0.008695652 | -0.0009174312
YYbAG | (Y0.19Yb0.89)3Al5O12 | Multiple Oxide | Garnet, Ia-3d | 7 | 4 | 6.23 | 328 | 115 | 112 | 184 | 112.0939 | 112.2 | 112.1469 | 112.1475 | 112.1489 | 112.1482 | 1.640705 | 0.2467121 | 279.6299 | 7.316829 | 5.434566 | 4.242772 | 1.72454 | 0.3414634 | 0.3506098 | 1.064815 | 0.0047343 | 0.002116241 | 0.04732059 | 0.2249527 | 0.2646503 | 0.003690284 | 0.008695652 | -0.0009393451
YbAG | Yb3Al5O12 | Multiple Oxide | Garnet, Ia-3d | 7 | 4 | 6.61 | 332 | 115 | 114 | 186.6667 | 112.5224 | 112.6 | 112.5612 | 112.5618 | 112.5626 | 112.5622 | 1.658357 | 0.2489569 | 281.1682 | 7.137596 | 5.314136 | 4.126612 | 1.72965 | 0.3433735 | 0.3463855 | 1.055046 | 0.00344635 | 0.001540724 | 0.03445163 | 0.2303971 | 0.2642612 | 0.003653342 | 0.008695652 | -0.0009338139
LuAG | Lu3Al5O12 | Multiple Oxide | Garnet, Ia-3d | 7 | 4 | 6.71 | 342 | 115 | 112 | 188.6667 | 115 | 115 | 115 | 115 | 115 | 115 | 1.64058 | 0.246696 | 286.7401 | 7.139237 | 5.302569 | 4.139879 | 1.724504 | 0.3274854 | 0.3362573 | 1 | 0 | 0 | 0 | 0.246696 | 0.246696 | 0.003487479 | 0.008695652 | -0.0008603472
YIG | Y3Fe5O12 | Multiple Oxide | Garnet, Ia-3d | 7 | 4 | 5.17 | 269.1 | 76.4 | 111 | 163.7 | 77.43839 | 77.46 | 77.44919 | 77.44974 | 77.44959 | 77.44966 | 2.113644 | 0.2956662 | 200.6966 | 7.18592 | 5.627028 | 3.870465 | 1.856604 | 0.4124861 | 0.2839093 | 0.9664769 | 0.001395333 | 0.0006239247 | 0.01395138 | 0.3075446 | 0.2856282 | 0.004895489 | 0.01308901 | -0.001429622
TIG | Tb3Fe5O12 | Multiple Oxide | Garnet, Ia-3d | 7 | 4 | 6.548 | 245.3 | 77.8 | 89.7 | 141.5667 | 77.8 | 77.8 | 77.8 | 77.8 | 77.8 | 77.8 | 1.819623 | 0.2677612 | 197.2636 | 6.120606 | 4.649713 | 3.446954 | 1.775657 | 0.3656747 | 0.3171627 | 1 | 0 | -4.965068e-16 | -9.13294e-15 | 0.2677612 | 0.2677612 | 0.005069358 | 0.01285347 | -0.001357377
EIG | Eu3Fe5O12 | Multiple Oxide | Garnet, Ia-3d | 7 | 4 | 6.28 | 255.2 | 74.4 | 108.2 | 157.2 | 74.03737 | 74.04 | 74.03868 | 74.03874 | 74.03875 | 74.03875 | 2.123214 | 0.2964623 | 191.9767 | 6.383676 | 5.003184 | 3.433599 | 1.859179 | 0.4239812 | 0.2915361 | 1.012245 | 0.0001777485 | 7.949014e-05 | 0.001777454 | 0.2921877 | 0.3000991 | 0.005241961 | 0.01344086 | -0.00156076
GIG | Gd3Fe5O12 | Multiple Oxide | Garnet, Ia-3d | 7 | 4 | 6.46 | 273.1 | 74.1 | 125 | 174.3667 | 74.07999 | 74.08 | 74.08 | 74.08 | 74.08 | 74.08 | 2.353762 | 0.3139255 | 194.6712 | 6.502441 | 5.195358 | 3.386369 | 1.920181 | 0.4577078 | 0.2713292 | 1.000675 | 5.467364e-07 | 2.445079e-07 | 5.467364e-06 | 0.3136872 | 0.3141307 | 0.00513869 | 0.01349528 | -0.001613505
GGG | Gd3Ga5O12 | Multiple Oxide | Garnet, Ia-3d | 7 | 4 | 7.08 | 286 | 90.2 | 114 | 171.3333 | 88.47172 | 88.52 | 88.49586 | 88.49658 | 88.49704 | 88.49681 | 1.93606 | 0.2796768 | 226.4922 | 6.392614 | 4.919311 | 3.535451 | 1.808147 | 0.3986014 | 0.3153846 | 1.048837 | 0.00272882 | 0.001220032 | 0.02728075 | 0.2629498 | 0.2937892 | 0.004524477 | 0.01108647 | -0.001289476
GEGG | (Gd0.85Er0.15)3Ga5O12 | Multiple Oxide | Garnet, Ia-3d | 7 | 4 | 7.14 | 279 | 86.5 | 106 | 163.6667 | 86.5 | 86.5 | 86.5 | 86.55999 | 86.53999 | 86.54999 | 1.8921 | 0.2753247 | 220.6312 | 6.25105 | 4.787745 | 3.480639 | 1.795949 | 0.3799283 | 0.3100358 | 1 | 0 | 0 | 0 | 0.2753247 | 0.2753247 | 0.004532451 | 0.01156069 | -0.001247896
NGG | Nd3Ga5O12 | Multiple Oxide | Garnet, Ia-3d | 7 | 4 | 6.614 | 277.8 | 83.8 | 111.5 | 166.9333 | 83.53878 | 83.54 | 83.53939 | 83.53942 | 83.53942 | 83.53942 | 1.998259 | 0.2855543 | 214.7888 | 6.486934 | 5.023882 | 3.553968 | 1.825265 | 0.4013679 | 0.3016559 | 1.007817 | 7.276151e-05 | 3.25397e-05 | 0.0007276098 | 0.2828335 | 0.2878476 | 0.004674421 | 0.01193317 | -0.001338808
SGG | Sm3Ga5O12 | Multiple Oxide | Garnet, Ia-3d | 7 | 4 | 6.857 | 280.8 | 86 | 113.5 | 169.2667 | 85.04433 | 85.06 | 85.05217 | 85.05244 | 85.05253 | 85.05249 | 1.990151 | 0.284806 | 218.5511 | 6.420553 | 4.968424 | 3.521889 | 1.823043 | 0.4042023 | 0.3062678 | 1.028093 | 0.0009211971 | 0.0004119339 | 0.009211123 | 0.2750967 | 0.2930075 | 0.004641284 | 0.01162791 | -0.001336002
YGG | Y3Ga5O12 | Multiple Oxide | Garnet, Ia-3d | 7 | 4 | 5.79 | 290.3 | 95.5 | 117.3 | 174.9667 | 91.68424 | 91.9 | 91.79212 | 91.79435 | 91.79865 | 91.7965 | 1.906119 | 0.2767311 | 234.3877 | 7.166369 | 5.49716 | 3.981653 | 1.799848 | 0.4040648 | 0.32897 | 1.104046 | 0.01176649 | 0.005255951 | 0.1175266 | 0.2417722 | 0.3063731 | 0.004488606 | 0.0104712 | -0.001291741
GSGG | Gd3(ScGa)2Ga3O12 | Multiple Oxide | Garnet, Ia-3d | 7 | 4 | 6.5 | 272.7 | 79.7 | 103.7 | 160.0333 | 81.55304 | 81.62 | 81.58652 | 81.58807 | 81.58728 | 81.58767 | 1.961517 | 0.2821209 | 209.2076 | 6.430879 | 4.961906 | 3.542848 | 1.815172 | 0.3802714 | 0.2922626 | 0.9431953 | 0.004105336 | 0.001835209 | 0.04103651 | 0.3023028 | 0.2653143 | 0.004639073 | 0.01254705 | -0.001278087
GESGG | (Gd0.67Er0.33)3(ScGa)2Ga3O12 | Multiple Oxide | Garnet, Ia-3d | 7 | 4 | 6.69 | 274 | 81.7 | 110.2 | 164.8 | 81.77988 | 81.78 | 81.77994 | 81.77994 | 81.77994 | 81.77994 | 2.015164 | 0.2870979 | 210.5176 | 6.397869 | 4.963243 | 3.496313 | 1.82989 | 0.4021898 | 0.2981752 | 0.997558 | 7.173569e-06 | 3.208115e-06 | 7.173564e-05 | 0.2879513 | 0.2863787 | 0.004744222 | 0.0122399 | -0.001360784
LNLLGG | (La2Nd0.3Lu0.7)3Lu2Ga3O12 | Multiple Oxide | Garnet, Ia-3d | 7 | 4 | 7.36 | 247 | 66 | 108 | 154.3333 | 67.35683 | 67.4 | 67.37841 | 67.37971 | 67.37926 | 67.37948 | 2.290546 | 0.3094424 | 176.4563 | 5.759812 | 4.579214 | 3.025669 | 1.903649 | 0.437247 | 0.2672065 | 0.9496403 | 0.003204709 | 0.00143273 | 0.03203682 | 0.3274822 | 0.2940564 | 0.005516105 | 0.01515152 | -0.001678139
Periclase | MgO (Fe#0) | Monoxide | Rocksalt, Fm-3m | 7 | 4.AB | 3.584 | 296.1 | 156 | 94.3 | 161.5667 | 128.0332 | 133.96 | 130.9966 | 130.7585 | 131.2742 | 131.0163 | 1.233365 | 0.1808576 | 309.3766 | 9.685754 | 6.714163 | 6.045692 | 1.602092 | 0.3184735 | 0.526849 | 1.546085 | 0.2314561 | 0.101186 | 2.262201 | 0.02854566 | 0.3093825 | 0.003991312 | 0.006410256 | -0.0009640899
Ferropericlase | (Mg0.94F1e0.058_0.001)O (Fe#6) | Monoxide | Rocksalt, Fm-3m | 7 | 4.AB | 3.723 | 281 | 147 | 101 | 161 | 117.2872 | 124.2 | 120.7436 | 120.4549 | 121.1318 | 120.7934 | 1.333404 | 0.2000127 | 289.7877 | 9.299844 | 6.57607 | 5.694893 | 1.633015 | 0.3594306 | 0.5231317 | 1.633333 | 0.2946939 | 0.1280535 | 2.86258 | 0.025514 | 0.3502601 | 0.004393835 | 0.006802721 | -0.001161721
Ferropericlase | (Mg0.850Fe0.149_0.001)O (Fe#15) | Monoxide | Rocksalt, Fm-3m | 7 | 4.AB | 3.948 | 277 | 131 | 111 | 166.3333 | 106.3894 | 111.8 | 109.0947 | 108.9223 | 109.4158 | 109.169 | 1.524669 | 0.2308938 | 268.568 | 8.886783 | 6.490843 | 5.256701 | 1.690563 | 0.400722 | 0.4729242 | 1.578313 | 0.2542812 | 0.1109208 | 2.479757 | 0.06601977 | 0.3742664 | 0.004684067 | 0.007633588 | -0.001340029
Ferropericlase | (Mg0.760Fe0.239_0.001)O (Fe#24) | Monoxide | Rocksalt, Fm-3m | 7 | 4.AB | 4.157 | 266 | 123 | 114 | 164.6667 | 98.60759 | 104.2 | 101.4038 | 101.2283 | 101.767 | 101.4976 | 1.623871 | 0.2445335 | 252.4009 | 8.493325 | 6.293799 | 4.938978 | 1.719652 | 0.4285714 | 0.462406 | 1.618421 | 0.2835687 | 0.1233501 | 2.757493 | 0.06868578 | 0.3991347 | 0.005060729 | 0.008130081 | -0.001518219
Ferropericlase | (Mg0.725Fe0.268_0.007)O (Fe#27) | Monoxide | Rocksalt, Fm-3m | 7 | 4.AB | 4.227 | 268 | 121 | 109 | 162 | 100.0989 | 104.4 | 102.2494 | 102.1356 | 102.497 | 102.3163 | 1.584361 | 0.2392702 | 253.4293 | 8.401062 | 6.190723 | 4.918292 | 1.708126 | 0.4067164 | 0.4514925 | 1.522013 | 0.2148448 | 0.09407456 | 2.103261 | 0.08737072 | 0.3711813 | 0.004878743 | 0.008264463 | -0.001410565
Ferropericlase | (Mg0.628Fe0.363_0.009)O (Fe#37) | Monoxide | Rocksalt, Fm-3m | 7 | 4.AB | 4.4452 | 259 | 103 | 117 | 164.3333 | 87.2673 | 90.2 | 88.73365 | 88.6911 | 88.91029 | 88.8007 | 1.851984 | 0.2712003 | 225.5965 | 7.973976 | 6.08019 | 4.467849 | 1.784746 | 0.4517375 | 0.3976834 | 1.450704 | 0.1680295 | 0.07391003 | 1.652528 | 0.134987 | 0.3907588 | 0.005370968 | 0.009708738 | -0.001671285
Ferropericlase | (Mg0.462Fe0.515_0.009)O (Fe#53) | Monoxide | Rocksalt, Fm-3m | 7 | 4.AB | 4.769 | 243 | 86 | 120 | 161 | 74.17952 | 76.2 | 75.18976 | 75.18085 | 75.31773 | 75.24929 | 2.141249 | 0.2979457 | 195.1845 | 7.401453 | 5.81031 | 3.970687 | 1.864023 | 0.4938272 | 0.3539095 | 1.398374 | 0.1361883 | 0.06009057 | 1.343585 | 0.1740329 | 0.407885 | 0.006110185 | 0.01162791 | -0.002019896
Ferropericlase | (Mg0.423Fe0.541_0.0036)O (Fe#56) | Monoxide | Rocksalt, Fm-3m | 7 | 4.AB | 4.847 | 244 | 83 | 117 | 159.3333 | 73.92006 | 75.2 | 74.56003 | 74.56217 | 74.63143 | 74.5968 | 2.136981 | 0.2975966 | 193.4977 | 7.306357 | 5.73346 | 3.922081 | 1.862878 | 0.4795082 | 0.3401639 | 1.307087 | 0.08657623 | 0.03838668 | 0.8583312 | 0.1996048 | 0.3837961 | 0.005946694 | 0.01204819 | -0.001927322
Ferropericlase | (Mg0.240Fe0.717_0.043)O (Fe#75) | Monoxide | Rocksalt, Fm-3m | 7 | 4.AB | 5.261 | 234 | 67 | 123 | 160 | 61.87188 | 62.4 | 62.13594 | 62.14487 | 62.16515 | 62.15501 | 2.574999 | 0.3280802 | 165.043 | 6.794117 | 5.51475 | 3.436666 | 1.97695 | 0.525641 | 0.2863248 | 1.207207 | 0.0426785 | 0.01900541 | 0.4249713 | 0.2590387 | 0.3894797 | 0.00670045 | 0.01492537 | -0.002308559
Ferropericlase | (Mg0.211Fe0.762_0.027)O (Fe#78) | Monoxide | Rocksalt, Fm-3m | 7 | 4.AB | 5.37 | 231 | 63.4 | 122 | 158.3333 | 59.51257 | 59.84 | 59.67629 | 59.68327 | 59.69339 | 59.68833 | 2.653204 | 0.332582 | 159.0471 | 6.655974 | 5.42999 | 3.333602 | 1.996631 | 0.5281385 | 0.2744589 | 1.163303 | 0.02750904 | 0.0122687 | 0.2743358 | 0.2773574 | 0.3816554 | 0.006817962 | 0.01577287 | -0.00235635
Wustite | Fe(0.94-0.95_0.05-0.06)O (Fe#100) | Monoxide | Rocksalt, Fm-3m | 7 | 4.AB | 5.709 | 218 | 45.8 | 122.2 | 154.1333 | 46.61751 | 46.64 | 46.62875 | 46.62978 | 46.62958 | 46.62968 | 3.305543 | 0.3625949 | 127.0722 | 6.155357 | 5.195989 | 2.857899 | 2.153805 | 0.5605505 | 0.2100917 | 0.9561587 | 0.002412231 | 0.001078522 | 0.02411649 | 0.3785648 | 0.3483458 | 0.007679819 | 0.02183406 | -0.002758595
BaO | BaO | Monoxide | Rocksalt, Fm-3m | 7 | 4 | 5.992 | 125.9 | 34.6 | 49.1 | 74.7 | 36.02603 | 36.12 | 36.07302 | 36.07572 | 36.07374 | 36.07473 | 2.0708 | 0.2920248 | 93.21446 | 4.52698 | 3.53081 | 2.453609 | 1.845029 | 0.3899921 | 0.2748213 | 0.9010417 | 0.01304191 | 0.005824925 | 0.1302492 | 0.3278381 | 0.2621378 | 0.01016799 | 0.02890173 | -0.002852847
Lime | CaO | Monoxide | Rocksalt, Fm-3m | 7 | 4.AB | 3.344 | 222.2 | 80.4 | 59 | 113.4 | 80.87574 | 80.88 | 80.87787 | 80.87788 | 80.87787 | 80.87788 | 1.402114 | 0.2118899 | 196.0301 | 8.133845 | 5.823357 | 4.917923 | 1.653919 | 0.2655266 | 0.3618362 | 0.9852941 | 0.0002633889 | 0.000117788 | 0.00263382 | 0.2168854 | 0.2079377 | 0.005064783 | 0.01243781 | -0.001062668
Cobalt oxide | CoO | Monoxide | Rocksalt, Fm-3m | 7 | 4 | 6.44 | 260 | 82.4 | 145 | 183.3333 | 70.23421 | 72.44 | 71.33711 | 71.33971 | 71.50151 | 71.42061 | 2.569958 | 0.3277816 | 189.4402 | 6.575523 | 5.335533 | 3.328241 | 1.975675 | 0.5576923 | 0.3169231 | 1.433043 | 0.1570308 | 0.0691461 | 1.546031 | 0.1922939 | 0.4504515 | 0.006403162 | 0.01213592 | -0.00229249
Manganosite | MnO | Monoxide | Rocksalt, Fm-3m | 7 | 4.AB | 5.37 | 227.3 | 79.1 | 115.8 | 152.9667 | 67.74965 | 69.76 | 68.75483 | 68.74664 | 68.88896 | 68.8178 | 2.224813 | 0.304546 | 179.3877 | 6.749574 | 5.337173 | 3.578199 | 1.886305 | 0.5094589 | 0.3479982 | 1.418834 | 0.1483658 | 0.06538581 | 1.461967 | 0.174557 | 0.4205293 | 0.006705448 | 0.01264223 | -0.002263162
SrO | SrO | Monoxide | Rocksalt, Fm-3m | 7 | 4 | 5.009 | 174.2 | 55.9 | 47.4 | 89.66667 | 58.67649 | 58.9 | 58.78825 | 58.79161 | 58.78598 | 58.7888 | 1.525248 | 0.2309776 | 144.734 | 5.79222 | 4.23097 | 3.425861 | 1.690734 | 0.272101 | 0.3208955 | 0.8817035 | 0.01904595 | 0.008501428 | 0.1900975 | 0.2730933 | 0.1977921 | 0.006496781 | 0.01788909 | -0.001389654
Monteponite | CdO | Monoxide | Rocksalt, Fm-3m | 7 | 4.AB | 8.27 | 183.99 | 45.8 | 96 | 125.33 | 45.06051 | 45.078 | 45.06926 | 45.06982 | 45.06996 | 45.06989 | 2.780831 | 0.3394433 | 120.7354 | 4.73509 | 3.892914 | 2.334465 | 2.02834 | 0.5217675 | 0.2489266 | 1.041027 | 0.001940291 | 0.0008675562 | 0.01939915 | 0.325008 | 0.3521889 | 0.008463167 | 0.02183406 | -0.002901761
Cuprite | Cu2O | Hemioxide | Cuprite, Pn-3m | 7 | 4.AA | 6.07 | 121 | 12.1 | 105 | 110.3333 | 10.04149 | 10.46 | 10.25075 | 10.266 | 10.30469 | 10.28534 | 10.76344 | 0.4549419 | 29.82848 | 4.51979 | 4.263429 | 1.299521 | 3.478042 | 0.8677686 | 0.1 | 1.5125 | 0.2083884 | 0.09130441 | 2.041345 | 0.2879064 | 0.6179324 | 0.04267372 | 0.08264463 | -0.01982628
Uraninite | UO2 | Dioxide | Fluorite, Fm-3m | 7 | 4.DL | 10.97 | 392.5 | 61.9 | 120 | 210.8333 | 79.18388 | 91.64 | 85.41194 | 86.26593 | 84.28074 | 85.27333 | 2.468429 | 0.3215409 | 225.7507 | 5.440621 | 4.383957 | 2.790333 | 1.949811 | 0.3057325 | 0.157707 | 0.4543119 | 0.7865313 | 0.3266786 | 7.291791 | 0.5601539 | 0.1344752 | 0.002973492 | 0.01615509 | -0.0006962324
Thorianite | ThO2 | Dioxide | Fluorite, Fm-3m | 7 | 4.DL | 10.01 | 367 | 79.7 | 106 | 193 | 94.39871 | 100.02 | 97.20936 | 97.47552 | 96.91839 | 97.19696 | 1.985406 | 0.2843655 | 249.7047 | 5.677061 | 4.390982 | 3.116284 | 1.821741 | 0.2888283 | 0.2171662 | 0.610728 | 0.2977418 | 0.1293403 | 2.891331 | 0.4418459 | 0.1612107 | 0.003129984 | 0.01254705 | -0.000701434
Cerianite | CeO2 | Dioxide | Fluorite, Fm-3m | 7 | 4.DL | 7.22 | 403 | 60 | 105 | 204.3333 | 78.83598 | 95.6 | 87.21799 | 88.37831 | 85.31858 | 86.84845 | 2.342789 | 0.3131625 | 229.0628 | 6.663914 | 5.31987 | 3.475637 | 1.917322 | 0.2605459 | 0.1488834 | 0.4026846 | 1.063221 | 0.4311214 | 9.610415 | 0.5813603 | 0.1090749 | 0.00278091 | 0.01666667 | -0.0005747944
Yttria stabilitzed Zirconia | ZrO2x8.5%Y2O3 | Dioxide | Fluorite, Fm-3m | 7 | 4 | 5.96 | 430 | 64 | 94 | 206 | 85.06329 | 105.6 | 95.33165 | 96.69826 | 92.74682 | 94.72254 | 2.160877 | 0.2995358 | 247.7738 | 7.476012 | 5.879095 | 3.999405 | 1.869281 | 0.2186047 | 0.1488372 | 0.3809524 | 1.207143 | 0.4835783 | 10.77119 | 0.5809477 | 0.09160677 | 0.002523501 | 0.015625 | -0.0004526892
Yttria stabilitzed Zirconia | ZrO2x12%Y2O3 | Dioxide | Fluorite, Fm-3m | 7 | 4 | 5.908 | 413 | 61 | 112 | 212.3333 | 80.03923 | 96.8 | 88.41962 | 89.59735 | 86.55511 | 88.07623 | 2.401428 | 0.3171687 | 232.9271 | 7.476279 | 5.994995 | 3.868602 | 1.932553 | 0.2711864 | 0.1476998 | 0.4053156 | 1.047034 | 0.4251438 | 9.477969 | 0.5837983 | 0.1128683 | 0.002738126 | 0.01639344 | -0.0005841335
Yttriaite | Y2O3 | Sesquioxide | Bixbyite, Ia-3 | 7 | 4.CB | 5.033 | 223.7 | 74.6 | 112.4 | 149.5 | 65.65697 | 67.02 | 66.33848 | 66.34092 | 66.42182 | 66.38137 | 2.253594 | 0.3067205 | 173.3717 | 6.875916 | 5.450133 | 3.630524 | 1.893918 | 0.5024586 | 0.3334823 | 1.340521 | 0.1037996 | 0.04594531 | 1.027332 | 0.1985976 | 0.4026715 | 0.006733035 | 0.01340483 | -0.002251691
Avicennite | Tl2O3 | Sesquioxide | Bixbyite, Ia-3 | 7 | 4.CB | 10.2 | 177 | 32.8 | 99.2 | 125.1333 | 34.99506 | 35.24 | 35.11753 | 35.1316 | 35.12289 | 35.12725 | 3.563272 | 0.3716832 | 96.34026 | 4.10591 | 3.502567 | 1.855504 | 2.212828 | 0.560452 | 0.1853107 | 0.8431877 | 0.03499592 | 0.01559614 | 0.3487388 | 0.431065 | 0.3188607 | 0.009456922 | 0.0304878 | -0.003396548
Spinel | MgAl2O4 | Multiple Oxide | Spinel, Fd-3m | 7 | 4.BB | 3.578 | 282.3 | 153.9 | 155.8 | 197.9667 | 97.82107 | 117.64 | 107.7305 | 106.2949 | 109.8235 | 108.0592 | 1.83761 | 0.2696853 | 273.5678 | 9.7711 | 7.438337 | 5.48718 | 1.780714 | 0.5518951 | 0.5451647 | 2.433202 | 1.013019 | 0.4125301 | 9.198379 | -0.07260566 | 0.5919659 | 0.005831354 | 0.006497726 | -0.002073784
Spinel (Natural) | MgAl2O4 | Multiple Oxide | Spinel, Fd-3m | 7 | 4.BB | 3.574 | 292.5 | 156.6 | 168.9 | 210.1 | 97.05054 | 118.68 | 107.8653 | 106.2372 | 110.2715 | 108.2544 | 1.9478 | 0.2808107 | 276.31 | 9.951201 | 7.667182 | 5.493682 | 1.81139 | 0.5774359 | 0.5353846 | 2.533981 | 1.11434 | 0.4498944 | 10.02615 | -0.08085321 | 0.6241234 | 0.005922592 | 0.006385696 | -0.002168023
MgO 3.5Al2O3 | MgO 3.5Al2O3 | Multiple Oxide | Spinel, Fd-3m | 7 | 4 | 3.63 | 300.5 | 158.5 | 153.7 | 202.6333 | 108.2828 | 124.46 | 116.3714 | 115.4001 | 117.8916 | 116.6459 | 1.741264 | 0.2589894 | 293.0207 | 9.928049 | 7.471402 | 5.661999 | 1.753453 | 0.5114809 | 0.5274542 | 2.159401 | 0.7469904 | 0.3113465 | 6.950694 | -0.03262243 | 0.5281666 | 0.005089662 | 0.006309148 | -0.001722327
MgO 3.0Al2O3 | MgO 3.0Al2O3 | Multiple Oxide | Spinel, Fd-3m | 7 | 4 | 3.624 | 299 | 158 | 154.4 | 202.6 | 107.1815 | 123.72 | 115.4507 | 114.4397 | 117.0267 | 115.7332 | 1.754861 | 0.2605587 | 291.0648 | 9.918741 | 7.47697 | 5.644224 | 1.757326 | 0.516388 | 0.5284281 | 2.185339 | 0.7715206 | 0.3208705 | 7.162597 | -0.03616851 | 0.5350649 | 0.005158846 | 0.006329114 | -0.001756784
MgO 2.6Al2O3 | MgO 2.6Al2O3 | Multiple Oxide | Spinel, Fd-3m | 7 | 4 | 3.6193 | 298.6 | 157.6 | 153.7 | 202 | 107.2023 | 123.54 | 115.3712 | 114.3798 | 116.9203 | 115.6501 | 1.750871 | 0.2601003 | 290.7585 | 9.915347 | 7.470736 | 5.645941 | 1.75619 | 0.5147354 | 0.5277964 | 2.175293 | 0.7620017 | 0.3171796 | 7.080483 | -0.03468029 | 0.5325866 | 0.005150929 | 0.006345178 | -0.001750382
Spinel-Hercynite | (Mg0.82Fe3+0.09Fe2+0.09)(Al1.76Fe0.06Cr0.18)O4 | Multiple Oxide | Spinel, Fd-3m | 7 | 4 | 3.83 | 264.8 | 142.6 | 154.5 | 191.2667 | 87.25607 | 107.62 | 97.43804 | 95.85804 | 99.73935 | 97.79869 | 1.962957 | 0.2822575 | 249.8813 | 9.157514 | 7.066759 | 5.043882 | 1.815569 | 0.5834592 | 0.5385196 | 2.585675 | 1.166906 | 0.4690361 | 10.44968 | -0.08811125 | 0.6348685 | 0.006625045 | 0.007012623 | -0.002441139
Spinel-Hercynite | (Mg0.75Fe0.36)Al1.9O4 | Multiple Oxide | Spinel, Fd-3m | 7 | 4.BB | 3.826 | 269.5 | 143.5 | 163.3 | 198.7 | 85.36691 | 107.34 | 96.35345 | 94.56245 | 98.95286 | 96.75765 | 2.062199 | 0.2912781 | 248.8382 | 9.247303 | 7.206534 | 5.018352 | 1.842697 | 0.6059369 | 0.5324675 | 2.702448 | 1.28698 | 0.5121554 | 11.40234 | -0.09982544 | 0.6664248 | 0.006836654 | 0.006968641 | -0.002579542
Hercynite | FeAl2O4 | Multiple Oxide | Spinel, Fd-3m | 7 | 4.BB | 4.28 | 266 | 133.5 | 182.5 | 210.3333 | 71.04685 | 96.8 | 83.92342 | 81.39971 | 87.46697 | 84.43334 | 2.506253 | 0.323918 | 222.2155 | 8.676847 | 7.010228 | 4.428123 | 1.959486 | 0.6860902 | 0.5018797 | 3.197605 | 1.812407 | 0.6916327 | 15.34325 | -0.1481968 | 0.7877666 | 0.008512294 | 0.007490637 | -0.003463754
Spinel-Galaxite | (Mg0.74Mn0.26)Al2O4 | Multiple Oxide | Spinel, Fd-3m | 7 | 4.BB | 3.73 | 282.6 | 145.5 | 161.5 | 201.8667 | 93.19819 | 111.52 | 102.3591 | 101.1138 | 104.3391 | 102.7265 | 1.972142 | 0.283125 | 262.679 | 9.52414 | 7.356613 | 5.238522 | 1.818097 | 0.5714791 | 0.514862 | 2.402973 | 0.9829487 | 0.4013197 | 8.949771 | -0.0571972 | 0.6041661 | 0.006055511 | 0.006872852 | -0.002202128
Spinel-Galaxite | (Mg0.53Mn0.47)Al2O4 | Multiple Oxide | Spinel, Fd-3m | 7 | 4.BB | 3.86 | 282.7 | 143.1 | 162.3 | 202.4333 | 92.27314 | 109.94 | 101.1066 | 99.94076 | 103.0146 | 101.4777 | 2.002178 | 0.2859141 | 260.0287 | 9.347107 | 7.241814 | 5.11795 | 1.826338 | 0.5741068 | 0.5061903 | 2.377076 | 0.9573135 | 0.3917182 | 8.736754 | -0.05057416 | 0.6031418 | 0.006085976 | 0.00698812 | -0.002219672
Spinel-Galaxite | (Mg0.24Mn0.76)Al2O4 | Multiple Oxide | Spinel, Fd-3m | 7 | 4.BB | 4.02 | 276.4 | 129.7 | 164.8 | 202 | 84.78515 | 100.14 | 92.46257 | 91.54599 | 94.15908 | 92.85254 | 2.184668 | 0.3014298 | 240.6671 | 8.995347 | 7.088636 | 4.795898 | 1.875634 | 0.5962373 | 0.4692475 | 2.324373 | 0.9055156 | 0.372191 | 8.303281 | -0.02920136 | 0.6136483 | 0.006523771 | 0.0077101 | -0.002436803
Galaxite | MnAl2O4 | Multiple Oxide | Spinel, Fd-3m | 7 | 4.BB | 4.15 | 271.3 | 124.9 | 164.8 | 200.3 | 81.19796 | 96.24 | 88.71898 | 87.82297 | 90.41436 | 89.11867 | 2.257691 | 0.3070261 | 231.916 | 8.761801 | 6.947306 | 4.623642 | 1.895 | 0.6074456 | 0.460376 | 2.34554 | 0.9262572 | 0.3800308 | 8.477351 | -0.02864831 | 0.6248479 | 0.006814504 | 0.008006405 | -0.002575167
Gahnite-Hercynite | (Zn0.74Fe0.18Mg0.08)Al2O4 | Multiple Oxide | Spinel, Fd-3m | 7 | 4.BB | 4.644 | 290 | 146 | 169 | 209.3333 | 93.2735 | 111.8 | 102.5367 | 101.2932 | 104.5751 | 102.9341 | 2.041545 | 0.2894629 | 264.4347 | 8.632224 | 6.713872 | 4.698873 | 1.837084 | 0.5827586 | 0.5034483 | 2.413223 | 0.993128 | 0.4051209 | 9.034081 | -0.05409914 | 0.6142854 | 0.006040427 | 0.006849315 | -0.002224035
CoAl2O4 | CoAl2O4 | Multiple Oxide | Spinel, Fd-3m | 7 | 4 | 4.416 | 290.5 | 138.6 | 170.3 | 210.3667 | 91.03672 | 107.2 | 99.11836 | 98.15111 | 100.8725 | 99.51183 | 2.122378 | 0.296393 | 256.9927 | 8.807067 | 6.901984 | 4.737645 | 1.858954 | 0.5862306 | 0.4771084 | 2.306156 | 0.887734 | 0.365448 | 8.153524 | -0.02985187 | 0.6037307 | 0.00607449 | 0.007215007 | -0.002244978
CoFe2O4 | CoFe2O4 | Multiple Oxide | Spinel, Fd-3m | 7 | 4 | 5.304 | 257.1 | 85.3 | 150 | 185.7 | 68.94815 | 72.6 | 70.77408 | 70.74256 | 71.08946 | 70.91601 | 2.623842 | 0.3309197 | 188.3892 | 7.266546 | 5.917036 | 3.652879 | 1.989265 | 0.5834306 | 0.3317775 | 1.592904 | 0.2648257 | 0.1154038 | 2.579934 | 0.1526578 | 0.4943654 | 0.006823049 | 0.01172333 | -0.002514019
Jacobsite | MnFe2O4 | Multiple Oxide | Spinel, Fd-3m | 7 | 4.BB | 5 | 213 | 86 | 135 | 161 | 58.02768 | 67.2 | 62.61384 | 62.18398 | 63.66048 | 62.92223 | 2.571316 | 0.3278622 | 166.2851 | 6.992641 | 5.674504 | 3.538752 | 1.976019 | 0.6338028 | 0.4037559 | 2.205128 | 0.7903399 | 0.3281499 | 7.324513 | 0.01396851 | 0.6249495 | 0.00923714 | 0.01162791 | -0.003583373
Franklinite-Jacobsite | (Mn0.40Fe0.16Zn0.37Mg0.03)(Fe1.94Al0.08)O4 | Multiple Oxide | Spinel, Fd-3m | 7 | 4.BB | 5.038 | 244 | 77 | 142 | 176 | 63.95765 | 66.6 | 65.27883 | 65.2735 | 65.49599 | 65.38474 | 2.696127 | 0.3349541 | 174.2885 | 7.22571 | 5.910541 | 3.599624 | 2.007352 | 0.5819672 | 0.3155738 | 1.509804 | 0.2065699 | 0.09052354 | 2.023892 | 0.1780558 | 0.4783446 | 0.007167261 | 0.01298701 | -0.002636661
Jacobsite-Zincochromite | (Mn0.49Zn0.45)Fe2.06O4 | Multiple Oxide | Spinel, Fd-3m | 7 | 4.BB | 5.133 | 234 | 88.5 | 142 | 172.6667 | 64.61905 | 71.5 | 68.05952 | 67.84717 | 68.76357 | 68.30537 | 2.536995 | 0.3258039 | 180.4672 | 7.163623 | 5.799875 | 3.64132 | 1.967315 | 0.6068376 | 0.3782051 | 1.923913 | 0.5324245 | 0.2262638 | 5.055099 | 0.07003166 | 0.5643398 | 0.007889877 | 0.01129944 | -0.002979688
Jacobsite-Zincochromite | (Mn0.62Zn0.34)Fe2.04O4 | Multiple Oxide | Spinel, Fd-3m | 7 | 4.BB | 5.2 | 249 | 78 | 169 | 195.6667 | 56.52174 | 62.8 | 59.66087 | 59.5159 | 60.38269 | 59.94929 | 3.279648 | 0.3616101 | 162.4697 | 7.275016 | 6.134183 | 3.387218 | 2.147785 | 0.6787149 | 0.313253 | 1.95 | 0.5553846 | 0.2355245 | 5.261624 | 0.09458766 | 0.6145168 | 0.008901193 | 0.01282051 | -0.003598807
Trevorite | NiFe2O4 | Multiple Oxide | Spinel, Fd-3m | 7 | 4.BB | 5.369 | 273.1 | 82.3 | 160.7 | 198.1667 | 69.40666 | 71.86 | 70.63333 | 70.63983 | 70.83157 | 70.7357 | 2.805569 | 0.3407086 | 189.3974 | 7.379055 | 6.075312 | 3.627088 | 2.034429 | 0.5884291 | 0.3013548 | 1.464413 | 0.1767364 | 0.0776741 | 1.736671 | 0.1956585 | 0.473298 | 0.006491893 | 0.01215067 | -0.002404904
Franklinite | ZnFe2O4 | Multiple Oxide | Spinel, Fd-3m | 7 | 4.BB | 5.324 | 250.5 | 96.2 | 148.4 | 182.4333 | 71.06077 | 78.14 | 74.60039 | 74.38868 | 75.29986 | 74.84427 | 2.445474 | 0.3200667 | 196.955 | 7.276607 | 5.853735 | 3.743273 | 1.943916 | 0.5924152 | 0.3840319 | 1.884427 | 0.4981108 | 0.2123518 | 4.744766 | 0.07382264 | 0.5486815 | 0.007138597 | 0.01039501 | -0.002655723
Magnetite | Fe3O4 | Multiple Oxide | Spinel, Fd-3m | 7 | 4.BB | 5.196 | 260.5 | 63.3 | 148.3 | 185.7 | 60.20905 | 60.42 | 60.31453 | 60.32088 | 60.32613 | 60.32351 | 3.07886 | 0.3534667 | 163.2674 | 7.156549 | 5.978213 | 3.407033 | 2.100522 | 0.5692898 | 0.2429942 | 1.128342 | 0.0175178 | 0.007820508 | 0.1748717 | 0.3092322 | 0.3932471 | 0.006540107 | 0.01579779 | -0.002372549
Ulvospinel | Fe2TiO4 | Multiple Oxide | Spinel, Fd-3m | 7 | 4.BB | 4.775 | 139 | 39.6 | 112 | 121 | 22.33083 | 29.16 | 25.74541 | 25.28009 | 26.8339 | 26.05699 | 4.699866 | 0.4006596 | 72.12112 | 5.703443 | 5.033916 | 2.322006 | 2.456257 | 0.8057554 | 0.2848921 | 2.933333 | 1.529091 | 0.5966496 | 13.26289 | -0.05803996 | 0.8525214 | 0.02560963 | 0.02525253 | -0.01142741
Chromite | FeCr2O4 | Multiple Oxide | Spinel, Fd-3m | 7 | 4.BB | 4.45 | 322 | 117 | 144 | 203.3333 | 103.9222 | 105.8 | 104.8611 | 104.8549 | 104.9582 | 104.9065 | 1.939073 | 0.279969 | 268.4379 | 8.78134 | 6.759651 | 4.854306 | 1.808979 | 0.447205 | 0.363354 | 1.314607 | 0.0903486 | 0.04004441 | 0.8953962 | 0.1806794 | 0.3664042 | 0.004291766 | 0.008547009 | -0.001326211
NiCr2O4 | NiCr2O4 | Multiple Oxide | Spinel, Fd-3m | 7 | 4 | 5.257 | 174 | 58 | 169 | 170.6667 | 5.870445 | 35.8 | 20.83522 | 9.761193 | 27.77694 | 18.76906 | 8.191257 | 0.4413462 | 60.06154 | 6.144029 | 5.697776 | 1.990811 | 3.086194 | 0.9712644 | 0.3333333 | 23.2 | 25.49172 | 4.04285 | 71.82442 | -0.7748857 | 1.723883 | 0.133984375 | 0.01724138 | -0.066015625
(Ni,Zn)Cr2O4 | Ni0.73Zn0.27Cr2O4 | Multiple Oxide | Spinel, Fd-3m | 7 | 4 | 5.276 | 196 | 61 | 172 | 180 | 23.16456 | 41.4 | 32.28228 | 29.5 | 35.78169 | 32.64085 | 5.575815 | 0.4153854 | 91.38373 | 6.501925 | 5.840955 | 2.473601 | 2.628526 | 0.877551 | 0.3112245 | 5.083333 | 3.936066 | 1.29839 | 28.24374 | -0.2970276 | 1.138208 | 0.02839506 | 0.01639344 | -0.0132716
(Ni,Zn)Cr2O4 | Ni0.37Zn0.63Cr2O4 | Multiple Oxide | Spinel, Fd-3m | 7 | 4 | 5.324 | 239 | 81 | 180 | 199.6667 | 47.69461 | 60.4 | 54.04731 | 53.22713 | 55.89719 | 54.56216 | 3.694295 | 0.3758574 | 148.7228 | 7.144134 | 6.12398 | 3.186163 | 2.242237 | 0.7531381 | 0.3389121 | 2.745763 | 1.331952 | 0.5280937 | 11.75395 | -0.04559878 | 0.7874803 | 0.01185592 | 0.01234568 | -0.005093234
Zincochromite | ZnCr2O4 | Multiple Oxide | Spinel, Fd-3m | 7 | 4.BB | 5.367 | 256 | 85 | 142 | 180 | 71.04106 | 73.8 | 72.42053 | 72.40912 | 72.63344 | 72.52128 | 2.485483 | 0.3226206 | 191.5698 | 7.178429 | 5.791225 | 3.673373 | 1.954179 | 0.5546875 | 0.33203125 | 1.491228 | 0.1941796 | 0.08519592 | 1.904808 | 0.1716787 | 0.4594595 | 0.006465237 | 0.01176471 | -0.002306693
Tausonite | SrTIO3 | Multiple Oxide | Perovskite, Pm-3m | 7 | 4.CC | 5.12 | 315.8 | 122.5 | 102.2 | 173.4 | 115.6969 | 116.22 | 115.9584 | 115.9561 | 115.9704 | 115.9633 | 1.495364 | 0.2265813 | 284.4649 | 8.004042 | 5.819552 | 4.759005 | 1.681873 | 0.3236225 | 0.3879037 | 1.147004 | 0.02260858 | 0.01008807 | 0.2255758 | 0.1790253 | 0.2656859 | 0.003761878 | 0.008163265 | -0.0009197701
KTaO3 | KTaO3 | Multiple Oxide | Perovskite, Pm-3m | 7 | 4 | 7.012 | 393.6 | 107.1 | 130 | 217.8667 | 115.779 | 116.98 | 116.3795 | 116.4157 | 116.3656 | 116.3907 | 1.872036 | 0.2732806 | 296.3676 | 7.293842 | 5.574096 | 4.073965 | 1.790355 | 0.3302846 | 0.2721037 | 0.8125948 | 0.05186451 | 0.02307504 | 0.515969 | 0.3428702 | 0.2170398 | 0.00303908 | 0.009337068 | -0.0007545463
KNbO3 (733 K) | KNbO3 (733 K) | Multiple Oxide | Perovskite, Pm-3m | 7 | 4 | 4.585 | 255 | 90 | 80 | 138.3333 | 88.98305 | 89 | 88.99153 | 88.99162 | 88.99172 | 88.99167 | 1.554455 | 0.2351398 | 219.834 | 7.486647 | 5.4928 | 4.405596 | 1.699349 | 0.3137255 | 0.3529412 | 1.028571 | 0.000952381 | 0.0004258772 | 0.009522903 | 0.2254799 | 0.2429867 | 0.004612737 | 0.01111111 | -0.001101549
Sillenite (BSO) | Bi12SiO20 | Multiple Oxide | Sillenite, I23 | 7 | 4.CB | 9.15 | 129 | 24.7 | 29.4 | 62.6 | 30.93712 | 34.74 | 32.83856 | 33.04065 | 32.50761 | 32.77413 | 1.906295 | 0.2767487 | 83.85318 | 3.409802 | 2.615632 | 1.894443 | 1.799897 | 0.227907 | 0.1914729 | 0.4959839 | 0.6146139 | 0.2592384 | 5.790262 | 0.4917671 | 0.1158298 | 0.008468378 | 0.04048583 | -0.001571782
BGO | Bi12GeO20 | Multiple Oxide | Sillenite, I23 | 7 | 4 | 9.23 | 127.5 | 25.5 | 28 | 61.16667 | 31.67603 | 35.2 | 33.43801 | 33.61421 | 33.14378 | 33.379 | 1.829255 | 0.2687956 | 84.85201 | 3.38486 | 2.574285 | 1.903353 | 1.778367 | 0.2196078 | 0.2 | 0.5125628 | 0.5562518 | 0.2358735 | 5.269407 | 0.4747736 | 0.1153438 | 0.008516698 | 0.03921569 | -0.001533553
BTO | Bi12TiO20 | Multiple Oxide | Sillenite, I23 | 7 | 4 | 9.074 | 125 | 24.2 | 27.5 | 60 | 30.30439 | 34.02 | 32.1622 | 32.35558 | 31.83582 | 32.0957 | 1.865544 | 0.2726113 | 81.85995 | 3.367226 | 2.571439 | 1.882667 | 1.788541 | 0.22 | 0.1936 | 0.4964103 | 0.6130477 | 0.2586145 | 5.776358 | 0.4872881 | 0.1127966 | 0.008689459 | 0.04132231 | -0.001566952
Halides
Frankdicksonite | BaF2 | Dihalide | Fluorite, Fm-3m | 7 | 3.AB | 4.886 | 91.1 | 25.3 | 41 | 57.7 | 25.1994 | 25.2 | 25.1997 | 25.19972 | 25.19972 | 25.19972 | 2.28971 | 0.3093817 | 65.99206 | 4.322726 | 3.436459 | 2.27102 | 1.903429 | 0.4500549 | 0.2777168 | 1.00998 | 0.0001183404 | 5.292281e-05 | 0.00118339 | 0.3058771 | 0.3123934 | 0.01523239 | 0.03952569 | -0.004727691
CdF2 | CdF2 | Dihalide | Fluorite, Fm-3m | 7 | 11 | 6.386 | 182.7 | 21.75 | 66.74 | 105.3933 | 28.998 | 36.242 | 32.62 | 33.24592 | 31.79358 | 32.51975 | 3.230942 | 0.359719 | 88.70807 | 4.828513 | 4.062488 | 2.260099 | 2.136417 | 0.3652983 | 0.1190476 | 0.3751294 | 1.249052 | 0.4986249 | 11.10362 | 0.6437054 | 0.1301538 | 0.006803361 | 0.04597701 | -0.001820303
Fluorite | CaF2 | Dihalide | Fluorite, Fm-3m | 7 | 3.AB | 3.181 | 164.6 | 33.8 | 44.4 | 84.46667 | 40.97176 | 44.32 | 42.64588 | 42.81518 | 42.42839 | 42.62179 | 1.980652 | 0.2839226 | 109.508 | 6.665489 | 5.153008 | 3.66148 | 1.820436 | 0.2697448 | 0.2053463 | 0.562396 | 0.408603 | 0.1756497 | 3.925628 | 0.4648653 | 0.1443498 | 0.006861755 | 0.0295858 | -0.001457713
Strontiofluorite | SrF2 | Dihalide | Fluorite, Fm-3m | 7 | 3.AB | 4.278 | 124 | 31.8 | 44 | 70.66667 | 34.64052 | 35.08 | 34.86026 | 34.87578 | 34.85545 | 34.86562 | 2.027141 | 0.2881782 | 89.81246 | 5.232934 | 4.064311 | 2.854598 | 1.83316 | 0.3548387 | 0.2564516 | 0.795 | 0.06343396 | 0.02819009 | 0.6303411 | 0.3651877 | 0.225256 | 0.00990566 | 0.03144654 | -0.00259434
Fluorocronite | PbF2 | Dihalide | Fluorite, Fm-3m | 7 | 3 | 7.75 | 95.6 | 20.9 | 46.3 | 62.73333 | 22.25421 | 22.4 | 22.32711 | 22.33393 | 22.329 | 22.33147 | 2.809739 | 0.34092 | 59.87772 | 3.454829 | 2.845105 | 1.697326 | 2.035454 | 0.4843096 | 0.2186192 | 0.8478702 | 0.03275522 | 0.01460081 | 0.3264828 | 0.3979241 | 0.2915911 | 0.01529382 | 0.04784689 | -0.00499016
Parascandolaite | KMgF3 | Complex Halide | Perovskite, Pm-3m | 7 | 3.AA | 3.151 | 136 | 49.4 | 42 | 73.33333 | 48.41118 | 48.44 | 48.42559 | 48.42567 | 48.42596 | 48.42581 | 1.514351 | 0.229391 | 119.068 | 6.615447 | 4.824213 | 3.920245 | 1.687508 | 0.3088235 | 0.3632353 | 1.051064 | 0.002977001 | 0.001330959 | 0.02976115 | 0.212306 | 0.2432585 | 0.00860735 | 0.02024291 | -0.002030948
KMnF3 | KMnF3 | Complex Halide | Perovskite, Pm-3m | 7 | 3 | 3.392 | 112.81 | 26.99 | 37.61 | 62.67667 | 30.42403 | 31.234 | 30.82902 | 30.8622 | 30.80808 | 30.83514 | 2.033041 | 0.2887063 | 79.4591 | 5.531375 | 4.29858 | 3.014754 | 1.834768 | 0.3333924 | 0.2392518 | 0.7178191 | 0.1331132 | 0.05875142 | 1.313646 | 0.3979553 | 0.2007172 | 0.01063801 | 0.03705076 | -0.002659857
KNiF3 | KNiF3 | Complex Halide | Perovskite, Pm-3m | 7 | 3 | 3.98 | 158.2 | 40.3 | 48.5 | 85.06667 | 45.08372 | 46.12 | 45.60186 | 45.63868 | 45.5745 | 45.60659 | 1.865421 | 0.2725985 | 116.0657 | 6.053969 | 4.623152 | 3.38493 | 1.788506 | 0.306574 | 0.2547408 | 0.7347311 | 0.1149279 | 0.05081553 | 1.136221 | 0.3741321 | 0.1918748 | 0.007383345 | 0.0248139 | -0.001732425
KZnF3 | KZnF3 | Complex Halide | Perovskite, Pm-3m | 7 | 3 | 4.018 | 134.5 | 38.2 | 53 | 80.16667 | 39.18072 | 39.22 | 39.20036 | 39.20136 | 39.20085 | 39.20111 | 2.045049 | 0.2897731 | 101.1191 | 5.741092 | 4.466753 | 3.12349 | 1.838038 | 0.394052 | 0.2840149 | 0.9374233 | 0.005012688 | 0.002240619 | 0.05010176 | 0.312116 | 0.2710621 | 0.00956596 | 0.02617801 | -0.002703978
RbCdF3 | RbCdF3 | Complex Halide | Perovskite, Pm-3m | 7 | 3 | 4.97 | 109.6 | 20.4 | 37.3 | 61.4 | 24.70553 | 26.7 | 25.70276 | 25.8217 | 25.59058 | 25.70614 | 2.388848 | 0.3163238 | 67.66632 | 4.387433 | 3.514843 | 2.274111 | 1.929296 | 0.3403285 | 0.1861314 | 0.5643154 | 0.403649 | 0.1736006 | 3.879879 | 0.497263 | 0.1710957 | 0.01103047 | 0.04901961 | -0.002800792
RbCaF3 | RbCaF3 | Complex Halide | Perovskite, Pm-3m | 7 | 3 | 3.43 | 102 | 21.5 | 24.5 | 50.33333 | 26.15777 | 28.4 | 27.27889 | 27.38555 | 27.1212 | 27.25338 | 1.845139 | 0.2704814 | 69.31463 | 5.027771 | 3.830723 | 2.820111 | 1.782827 | 0.2401961 | 0.2107843 | 0.5548387 | 0.4285971 | 0.1839006 | 4.109826 | 0.4547658 | 0.1309631 | 0.01080966 | 0.04651163 | -0.00209357
RbCoF3 | RbCoF3 | Complex Halide | Perovskite, Pm-3m | 7 | 3 | 4.76 | 129.6 | 41.5 | 55.4 | 80.13333 | 39.62043 | 39.74 | 39.68022 | 39.68166 | 39.68436 | 39.68301 | 2.019478 | 0.2874883 | 102.1756 | 5.286742 | 4.103015 | 2.887244 | 1.831068 | 0.4274691 | 0.320216 | 1.118598 | 0.01508914 | 0.006737908 | 0.1506641 | 0.247631 | 0.3216145 | 0.0103713 | 0.02409639 | -0.003105785
RbMnF3 | RbMnF3 | Complex Halide | Perovskite, Pm-3m | 7 | 3 | 4.27 | 116.5 | 32 | 42 | 66.83333 | 33.91181 | 34.1 | 34.0059 | 34.0114 | 34.00564 | 34.00852 | 1.965345 | 0.2824837 | 87.22403 | 5.125464 | 3.95624 | 2.82204 | 1.816226 | 0.360515 | 0.2746781 | 0.8590604 | 0.02774748 | 0.01237475 | 0.276707 | 0.334085 | 0.2400723 | 0.01061106 | 0.03125 | -0.002811763
TlCdF3 | TlCdF3 | Complex Halide | Perovskite, Pm-3m | 7 | 3 | 7.301 | 102.8 | 17.7 | 38.5 | 59.93333 | 21.57964 | 23.48 | 22.52982 | 22.65481 | 22.42373 | 22.53927 | 2.660178 | 0.3329721 | 60.06324 | 3.510469 | 2.865121 | 1.75666 | 1.998377 | 0.3745136 | 0.172179 | 0.5505443 | 0.4403142 | 0.1887217 | 4.217442 | 0.5211766 | 0.1793259 | 0.01222198 | 0.05649718 | -0.003330121
TlMnCl3 | TlMnCl3 | Complex Halide | Perovskite, Pm-3m | 7 | 3 | 6.84 | 44.8 | 16.1 | 28.3 | 33.8 | 11.66155 | 12.96 | 12.31077 | 12.27243 | 12.44992 | 12.36118 | 2.745563 | 0.3376041 | 32.93388 | 2.70948 | 2.222953 | 1.341574 | 2.019628 | 0.6316964 | 0.359375 | 1.951515 | 0.556725 | 0.2360639 | 5.273653 | 0.07399395 | 0.5849547 | 0.04369135 | 0.0621118 | -0.01691471
CsCdF3 | CsCdF3 | Complex Halide | Perovskite, Pm-3m | 7 | 3 | 5.62 | 107.8 | 25 | 40.5 | 62.93333 | 27.86519 | 28.46 | 28.16259 | 28.18863 | 28.15286 | 28.17075 | 2.234643 | 0.3052941 | 73.52094 | 4.22843 | 3.346357 | 2.238557 | 1.888909 | 0.3756957 | 0.2319109 | 0.7429421 | 0.1067305 | 0.04722901 | 1.056034 | 0.4042961 | 0.2238034 | 0.01167143 | 0.04 | -0.00318741
LiBaF3 | LiBaF3 | Complex Halide | Perovskite, Pm-3m | 7 | 3 | 5.24 | 130 | 48.7 | 46.4 | 74.26667 | 45.68357 | 45.94 | 45.81179 | 45.81134 | 45.81919 | 45.81527 | 1.621126 | 0.2441747 | 113.9957 | 5.082319 | 3.764708 | 2.956807 | 1.718854 | 0.3569231 | 0.3746154 | 1.165072 | 0.02806559 | 0.01251622 | 0.2798704 | 0.1906183 | 0.288887 | 0.009470592 | 0.02053388 | -0.002491131
Griceite | LiF | Monohalide | Rocksalt, Fm-3m | 7 | 3.AA | 2.64 | 113.1 | 63.2 | 46.7 | 68.83333 | 46.42124 | 51.2 | 48.81062 | 48.54695 | 49.16038 | 48.85366 | 1.410212 | 0.213228 | 118.4368 | 7.122153 | 5.106195 | 4.299869 | 1.656365 | 0.4129089 | 0.5587975 | 1.903614 | 0.5147171 | 0.2190954 | 4.895206 | -0.02086017 | 0.4215223 | 0.01165437 | 0.01582278 | -0.003405875
LiCl | LiCl | Monohalide | Rocksalt, Fm-3m | 7 | 3 | 2.068 | 49.3 | 24.9 | 22.7 | 31.56667 | 18.45987 | 20.26 | 19.35993 | 19.27606 | 19.50174 | 19.3889 | 1.630515 | 0.2453979 | 48.22164 | 5.267501 | 3.906961 | 3.059685 | 1.721583 | 0.4604462 | 0.505071 | 1.87218 | 0.4875804 | 0.208065 | 4.649122 | 0.01284237 | 0.454533 | 0.02858254 | 0.04016064 | -0.009011441
LiBr | LiBr | Monohalide | Rocksalt, Fm-3m | 7 | 3 | 3.464 | 39.4 | 19.1 | 18.9 | 25.73333 | 14.19688 | 15.56 | 14.87844 | 14.81929 | 14.98917 | 14.90423 | 1.729572 | 0.2576234 | 37.42295 | 3.627075 | 2.725581 | 2.072477 | 1.750116 | 0.4796954 | 0.4847716 | 1.863415 | 0.4800766 | 0.2050053 | 4.58085 | 0.02510623 | 0.4676521 | 0.03683811 | 0.05235602 | -0.01194237
LiI | LiI | Monohalide | Rocksalt, Fm-3m | 7 | 3 | 4.061 | 29.1 | 14.1 | 14.2 | 19.16667 | 10.39021 | 11.44 | 10.9151 | 10.86845 | 11.0026 | 10.93553 | 1.755977 | 0.2606865 | 27.52105 | 2.881563 | 2.172485 | 1.639447 | 1.757643 | 0.4879725 | 0.4845361 | 1.892617 | 0.5051835 | 0.2152264 | 4.808897 | 0.02153967 | 0.4774617 | 0.05053983 | 0.07092199 | -0.01657426
Villiaumite | NaF | Monohalide | Rocksalt, Fm-3m | 7 | 3.AA | 2.78 | 97 | 28.1 | 24.2 | 48.46667 | 30.92019 | 31.42 | 31.1701 | 31.182 | 31.15612 | 31.16906 | 1.554909 | 0.2352035 | 77.00282 | 5.690671 | 4.17541 | 3.348472 | 1.699483 | 0.2494845 | 0.2896907 | 0.771978 | 0.08082202 | 0.03585569 | 0.8017404 | 0.3201268 | 0.1696178 | 0.01145004 | 0.03558719 | -0.002286228
Halite | NaCl | Monohalide | Rocksalt, Fm-3m | 7 | 3.AA | 2.165 | 49.2 | 12.8 | 12.9 | 25 | 14.51093 | 14.94 | 14.72547 | 14.7396 | 14.70959 | 14.72459 | 1.697739 | 0.2538246 | 36.9263 | 4.540501 | 3.398138 | 2.607988 | 1.740998 | 0.2621951 | 0.2601626 | 0.7052342 | 0.1478435 | 0.06515897 | 1.456896 | 0.3673964 | 0.1658656 | 0.02280992 | 0.078125 | -0.004738292
NaBr | NaBr | Monohalide | Rocksalt, Fm-3m | 7 | 3 | 3.203 | 40.2 | 10 | 10.7 | 20.53333 | 11.4786 | 11.9 | 11.6893 | 11.70471 | 11.67189 | 11.6883 | 1.756592 | 0.260757 | 29.47473 | 3.35807 | 2.531927 | 1.910362 | 1.757818 | 0.2661692 | 0.2487562 | 0.6779661 | 0.1835593 | 0.08061927 | 1.802507 | 0.3865405 | 0.163284 | 0.02801013 | 0.1 | -0.00588818
NaI | NaI | Monohalide | Rocksalt, Fm-3m | 7 | 3 | 3.667 | 30.2 | 7.3 | 9 | 16.06667 | 8.338362 | 8.62 | 8.479181 | 8.490325 | 8.469219 | 8.479772 | 1.894837 | 0.2756006 | 21.6321 | 2.73212 | 2.093184 | 1.520623 | 1.796711 | 0.2980132 | 0.2417219 | 0.6886792 | 0.1688808 | 0.07427834 | 1.660761 | 0.3971397 | 0.1796604 | 0.03836217 | 0.1369863 | -0.008807641
Carobbiite | KF | Monohalide | Rocksalt, Fm-3m | 7 | 3.AA | 2.481 | 65.2 | 12.6 | 15 | 31.73333 | 15.73433 | 17.6 | 16.66716 | 16.76545 | 16.50838 | 16.63691 | 1.903943 | 0.276514 | 42.55174 | 4.663451 | 3.576387 | 2.591895 | 1.799243 | 0.2300613 | 0.1932515 | 0.501992 | 0.5928666 | 0.2505605 | 5.596848 | 0.4883153 | 0.1177189 | 0.01678161 | 0.07936508 | -0.003138706
Sylvite | KCl | Monohalide | Rocksalt, Fm-3m | 7 | 3.AA | 1.984 | 40.6 | 6.3 | 7 | 18.2 | 8.4 | 10.5 | 9.45 | 9.578656 | 9.170504 | 9.37458 | 1.925926 | 0.2786885 | 24.16721 | 3.940075 | 3.02876 | 2.182454 | 1.805342 | 0.1724138 | 0.1551724 | 0.375 | 1.25 | 0.4989641 | 11.11111 | 0.5639098 | 0.07518797 | 0.02594628 | 0.1587302 | -0.003815629
KBr | KBr | Monohalide | Rocksalt, Fm-3m | 7 | 3 | 2.75 | 34.6 | 5.1 | 5.7 | 15.33333 | 6.880952 | 8.84 | 7.860476 | 7.984229 | 7.58078 | 7.782504 | 1.950688 | 0.2810878 | 20.13992 | 3.063804 | 2.361304 | 1.690667 | 1.812187 | 0.1647399 | 0.1473988 | 0.3529412 | 1.423529 | 0.5602017 | 12.46138 | 0.5804365 | 0.06911884 | 0.03031443 | 0.1960784 | -0.004287649
KI | KI | Monohalide | Rocksalt, Fm-3m | 7 | 3 | 3.128 | 27.4 | 3.7 | 4.4 | 12.06667 | 5.077566 | 6.82 | 5.948783 | 6.065175 | 5.675487 | 5.870331 | 2.028426 | 0.2882934 | 15.32756 | 2.528506 | 1.964085 | 1.379052 | 1.83351 | 0.1605839 | 0.1350365 | 0.3217391 | 1.715817 | 0.6597016 | 14.6453 | 0.6083295 | 0.062896 | 0.03819361 | 0.2702703 | -0.00528465
RbF | RbF | Monohalide | Rocksalt, Fm-3m | 7 | 3 | 3.557 | 55.2 | 9.2 | 14.5 | 28.06667 | 11.78225 | 13.66 | 12.72113 | 12.8398 | 12.54057 | 12.69018 | 2.206304 | 0.3031215 | 33.15435 | 3.557953 | 2.809011 | 1.891128 | 1.881392 | 0.2626812 | 0.1666667 | 0.4520885 | 0.796854 | 0.330664 | 7.380427 | 0.5427563 | 0.1201093 | 0.02033884 | 0.1086957 | -0.00423118
RbCl | RbCl | Monohalide | Rocksalt, Fm-3m | 7 | 3 | 2.76 | 36.3 | 4.7 | 6.153 | 16.202 | 6.485244 | 8.8494 | 7.667322 | 7.831177 | 7.287584 | 7.559381 | 2.113124 | 0.2956228 | 19.86791 | 3.094238 | 2.422868 | 1.666738 | 1.856464 | 0.1695041 | 0.1294766 | 0.3118055 | 1.82272 | 0.6950153 | 15.41709 | 0.6222403 | 0.06403184 | 0.02897173 | 0.212766 | -0.004199068
RbBr | RbBr | Monohalide | Rocksalt, Fm-3m | 7 | 3 | 3.35 | 31 | 3.8 | 4.9 | 13.6 | 5.303743 | 7.5 | 6.401872 | 6.556965 | 6.024231 | 6.290598 | 2.124379 | 0.2965588 | 16.60081 | 2.570547 | 2.01487 | 1.382392 | 1.859492 | 0.1580645 | 0.1225806 | 0.2911877 | 2.070478 | 0.7747756 | 17.15324 | 0.6376722 | 0.05727116 | 0.03371272 | 0.2631579 | -0.004601457
RbI | RbI | Monohalide | Rocksalt, Fm-3m | 7 | 3 | 3.55 | 25.7 | 2.8 | 3.7 | 11.03333 | 3.989637 | 6.08 | 5.034819 | 5.189161 | 4.630658 | 4.909909 | 2.191406 | 0.3019598 | 13.11026 | 2.235843 | 1.762947 | 1.190907 | 1.877429 | 0.1439689 | 0.1089494 | 0.2545455 | 2.61974 | 0.9420652 | 20.75907 | 0.6699537 | 0.0475164 | 0.04037352 | 0.3571429 | -0.005081022
CsF | CsF | Monohalide | Rocksalt, Fm-3m | 7 | 3 | 4.115 | 45.3 | 7.7 | 15.4 | 25.36667 | 9.553112 | 10.6 | 10.07656 | 10.14516 | 10.00428 | 10.07472 | 2.517394 | 0.3246062 | 26.69494 | 3.070737 | 2.482829 | 1.564844 | 1.962327 | 0.3399558 | 0.1699779 | 0.5150502 | 0.5479303 | 0.2325221 | 5.194671 | 0.5306978 | 0.159542 | 0.02667675 | 0.1298701 | -0.006768071
Chlorargyrite | AgCl | Monohalide | Rocksalt, Fm-3m | 7 | 3.AA | 5.56 | 59.6 | 6.22 | 36.1 | 43.93333 | 7.662508 | 8.432 | 8.047254 | 8.122981 | 8.01791 | 8.070445 | 5.459419 | 0.4136852 | 22.75257 | 3.135518 | 2.810992 | 1.203058 | 2.606291 | 0.6057047 | 0.1043624 | 0.5293617 | 0.5021151 | 0.2139798 | 4.781085 | 0.6137133 | 0.2339757 | 0.03089788 | 0.1607717 | -0.01165531
Bromaargyrite | AgBr | Monohalide | Rocksalt, Fm-3m | 7 | 3.AA | 6.48 | 56.3 | 7.26 | 32.8 | 40.63333 | 8.569922 | 9.056 | 8.812961 | 8.854324 | 8.804669 | 8.829497 | 4.610634 | 0.3988666 | 24.65631 | 2.843227 | 2.504112 | 1.166201 | 2.438025 | 0.5825933 | 0.128952 | 0.6178723 | 0.2835956 | 0.1233615 | 2.757747 | 0.5559761 | 0.2586853 | 0.03110328 | 0.137741 | -0.01144992
CsCl | CsCl | Monohalide | CsCl, Pm-3m | 7 | 3 | 3.988 | 36.6 | 7.9 | 8.7 | 18 | 9.558109 | 10.32 | 9.939055 | 9.973997 | 9.887316 | 9.930657 | 1.811037 | 0.2668314 | 25.18221 | 2.79938 | 2.12451 | 1.578683 | 1.773237 | 0.2377049 | 0.215847 | 0.5663082 | 0.3985572 | 0.1714926 | 3.832813 | 0.445263 | 0.1318637 | 0.0300677 | 0.1265823 | -0.005774592
CsBr | CsBr | Monohalide | CsCl, Pm-3m | 7 | 3 | 4.44 | 30.7 | 7.5 | 8.2 | 15.7 | 8.653846 | 9 | 8.826923 | 8.840071 | 8.811938 | 8.826005 | 1.778649 | 0.2632556 | 22.30132 | 2.487321 | 1.880435 | 1.409981 | 1.764081 | 0.267101 | 0.2442997 | 0.6666667 | 0.2 | 0.08770018 | 1.960784 | 0.3941786 | 0.1618155 | 0.03670677 | 0.1333333 | -0.007737674
CsI | CsI | Monohalide | CsCl, Pm-3m | 7 | 3 | 4.5 | 24.5 | 6.3 | 6.6 | 12.56667 | 7.146388 | 7.36 | 7.253194 | 7.260467 | 7.245437 | 7.252952 | 1.73257 | 0.2579751 | 18.24868 | 2.222991 | 1.671105 | 1.269575 | 1.750972 | 0.2693878 | 0.2571429 | 0.7039106 | 0.1494546 | 0.06585869 | 1.472539 | 0.3722611 | 0.1691052 | 0.04608568 | 0.1587302 | -0.009780241
Salammoniac | NH4Cl | Monohalide | CsCl, Pm-3m | 7 | 3.AA | 1.53 | 38.1 | 8.63 | 9.37 | 18.94667 | 10.27006 | 10.924 | 10.59703 | 10.62505 | 10.55834 | 10.5917 | 1.787922 | 0.2642905 | 26.79545 | 4.649551 | 3.519012 | 2.631761 | 1.766707 | 0.2459318 | 0.2265092 | 0.6007658 | 0.3183697 | 0.13803 | 3.085465 | 0.4258269 | 0.1412074 | 0.02906896 | 0.1158749 | -0.005737859
Nantokite | CuCl | Monohalide | Sphalerite, F-43m | 7 | 3.AA | 4.145 | 45.4 | 13.6 | 36.3 | 39.33333 | 7.574051 | 9.98 | 8.777026 | 8.603737 | 9.15881 | 8.881274 | 4.481397 | 0.396152 | 24.50812 | 3.508942 | 3.080478 | 1.455162 | 2.411375 | 0.7995595 | 0.2995595 | 2.989011 | 1.588284 | 0.6168305 | 13.70594 | -0.06977147 | 0.8553459 | 0.07608493 | 0.07352941 | -0.03380518
CuBr | CuBr | Monohalide | Sphalerite, F-43m | 7 | 3 | 4.71 | 45.8 | 13.9 | 35.4 | 38.86667 | 8.327189 | 10.42 | 9.373594 | 9.252939 | 9.684543 | 9.468741 | 4.146399 | 0.3883862 | 26.02834 | 3.302344 | 2.87262 | 1.410726 | 2.340883 | 0.7729258 | 0.3034934 | 2.673077 | 1.256613 | 0.5013289 | 11.16333 | -0.02437769 | 0.7917679 | 0.06696134 | 0.07194245 | -0.02919251
Marshite | CuI | Monohalide | Sphalerite, F-43m | 7 | 3.AA | 5.67 | 45.1 | 18.2 | 30.7 | 35.5 | 11.29655 | 13.8 | 12.54828 | 12.39497 | 12.86988 | 12.63242 | 2.829074 | 0.3418926 | 33.67688 | 3.035098 | 2.502204 | 1.487649 | 2.040198 | 0.6807095 | 0.4035477 | 2.527778 | 1.108059 | 0.4475961 | 9.975268 | -0.03402577 | 0.7038712 | 0.04942619 | 0.05494505 | -0.02001826
Sulfides
Galena | PbS | Monosulfide | Rocksalt, Fm-3m | 7 | 2.CD | 7.597 | 127 | 23 | 24.4 | 58.6 | 29.51226 | 34.32 | 31.91613 | 32.17764 | 31.40992 | 31.79378 | 1.836062 | 0.2695211 | 81.03639 | 3.648987 | 2.777332 | 2.04967 | 1.78028 | 0.192126 | 0.1811024 | 0.4483431 | 0.8145334 | 0.3374733 | 7.531841 | 0.5107014 | 0.09400697 | 0.00839382 | 0.04347826 | -0.001352769
Oldhamite | CaS | Monosulfide | Rocksalt, Fm-3m | 7 | 2.CD | 2.61 | 122.6 | 33.1 | 22 | 55.53333 | 38.34477 | 39.98 | 39.16239 | 39.20709 | 39.07054 | 39.13881 | 1.418027 | 0.2145077 | 95.12604 | 6.425221 | 4.612715 | 3.873596 | 1.658723 | 0.1794454 | 0.2699837 | 0.6580517 | 0.213227 | 0.09338073 | 2.087753 | 0.347476 | 0.1170924 | 0.008627706 | 0.03021148 | -0.001312652
Niningerite | MgS | Monosulfide | Rocksalt, Fm-3m | 7 | 2.CD | 2.68 | 86.5 | 50 | 57.6 | 67.23333 | 25.20056 | 35.78 | 30.49028 | 29.28856 | 31.92864 | 30.6086 | 2.205074 | 0.3030261 | 79.45926 | 6.34479 | 5.008699 | 3.372976 | 1.881066 | 0.665896 | 0.5780347 | 3.460208 | 2.099049 | 0.7837931 | 17.34888 | -0.1948232 | 0.7956279 | 0.02472067 | 0.02 | -0.009881406
Alabandite | MnS | Monosulfide | Rocksalt, Fm-3m | 7 | 2.CD | 3.99 | 137.7 | 50.6 | 48.3 | 78.1 | 48.06247 | 48.24 | 48.15124 | 48.15134 | 48.15575 | 48.15354 | 1.621973 | 0.2442856 | 119.8278 | 5.971982 | 4.424244 | 3.4739 | 1.7191 | 0.3507625 | 0.3674655 | 1.131991 | 0.01846831 | 0.008244065 | 0.1843427 | 0.200999 | 0.2802596 | 0.008879799 | 0.01976285 | -0.002305883
Altaite | PbTe | Monotelluride | Rocksalt, Fm-3m | 7 | 2.CD | 8.19 | 107 | 13.2 | 8 | 41 | 18.67925 | 27.72 | 23.19962 | 23.76991 | 21.45416 | 22.61204 | 1.76727 | 0.2619732 | 58.5546 | 2.963614 | 2.237433 | 1.683056 | 1.760853 | 0.07476636 | 0.1233645 | 0.2666667 | 2.42 | 0.882668 | 19.4847 | 0.6234052 | 0.02815662 | 0.009444034 | 0.07575758 | -0.0006569763
Clausthalite | PbSe | Monoselenide | Rocksalt, Fm-3m | 7 | 2.CD | 8.15 | 120.75 | 15.7 | 16.6 | 51.31667 | 21.78754 | 30.25 | 26.01877 | 26.58165 | 24.59036 | 25.586 | 1.972294 | 0.2831393 | 66.77141 | 3.248565 | 2.509287 | 1.786753 | 1.818138 | 0.1374741 | 0.1300207 | 0.3014882 | 1.942041 | 0.7337833 | 16.26222 | 0.6175066 | 0.05258294 | 0.008566229 | 0.06369427 | -0.001035307
Sphalerite | ZnS | Monosulfide | Sphalerite, F-43m | 7 | 2.CB | 4.088 | 102 | 44.6 | 64.6 | 77.06667 | 28.69993 | 34.24 | 31.46997 | 31.14505 | 32.12223 | 31.63364 | 2.448896 | 0.320288 | 83.09884 | 5.395934 | 4.34188 | 2.774551 | 1.944795 | 0.6333333 | 0.4372549 | 2.385027 | 0.9651711 | 0.3946656 | 8.802153 | -0.02544451 | 0.6494482 | 0.01926707 | 0.02242152 | -0.007470903
Metacinnabar | b-(Hg0.98Fe0.02)S | Monosulfide | Sphalerite, F-43m | 7 | 2.CB | 7.6 | 67.5 | 24.2 | 51.86 | 57.07333 | 13.16755 | 17.648 | 15.40777 | 15.04103 | 16.09328 | 15.56715 | 3.704191 | 0.3761617 | 42.40718 | 3.195742 | 2.740374 | 1.423846 | 2.244443 | 0.7682963 | 0.3585185 | 3.094629 | 1.701324 | 0.6548708 | 14.53958 | -0.09909689 | 0.8444321 | 0.04457256 | 0.04132231 | -0.01936606
Coloradoite | HgTe | Monotelluride | Sphalerite, F-43m | 7 | 2.CB | 8.1 | 53.2 | 20.8 | 36.8 | 42.26667 | 12.88218 | 15.76 | 14.32109 | 14.14753 | 14.69694 | 14.42223 | 2.951359 | 0.3477787 | 38.60331 | 2.75236 | 2.284318 | 1.329675 | 2.06995 | 0.6917293 | 0.3909774 | 2.536585 | 1.116979 | 0.4508595 | 10.04751 | -0.03112304 | 0.713258 | 0.04327922 | 0.04807692 | -0.01769639
Tiemannite | HgSe | Monoselenide | Sphalerite, F-43m | 7 | 2.CB | 8.237 | 60.8 | 22.3 | 44.6 | 50 | 13.10813 | 16.62 | 14.86406 | 14.6267 | 15.362 | 14.99435 | 3.363818 | 0.3647607 | 40.57178 | 2.911398 | 2.463772 | 1.343335 | 2.167291 | 0.7335526 | 0.3667763 | 2.753086 | 1.339578 | 0.5307851 | 11.8133 | -0.05478365 | 0.7737393 | 0.04337449 | 0.04484305 | -0.01835391
Stilleite | ZnSe | Monoselenide | Sphalerite, F-43m | 7 | 2.CB | 5.27 | 86.4 | 40.2 | 51.5 | 63.13333 | 26.42147 | 31.1 | 28.76073 | 28.4876 | 29.27559 | 28.88159 | 2.195122 | 0.3022508 | 74.90738 | 4.388206 | 3.461179 | 2.336117 | 1.878418 | 0.5960648 | 0.4652778 | 2.303725 | 0.8853654 | 0.3645482 | 8.133539 | -0.02482182 | 0.6108602 | 0.02086214 | 0.02487562 | -0.007791155
Pyrite | FeS2 | Disulfide | Pyrite, Pa-3 | 7 | 2.EB | 5.01 | 366 | 106 | 35 | 145.3333 | 123.8038 | 129.8 | 126.8019 | 126.9111 | 126.378 | 126.6446 | 1.146145 | 0.162043 | 294.6985 | 7.921805 | 5.385968 | 5.030881 | 1.574636 | 0.09562842 | 0.2896175 | 0.6404834 | 0.242165 | 0.1057586 | 2.364392 | 0.3006832 | 0.06687456 | 0.002778625 | 0.009433962 | -0.0002425234
Hauerite | MnS2 | Disulfide | Pyrite, Pa-3 | 7 | 2.EB | 3.502 | 111.6 | 36.2 | 38.6 | 62.93333 | 36.31941 | 36.32 | 36.3197 | 36.31971 | 36.31971 | 36.31971 | 1.73276 | 0.2579974 | 91.38018 | 5.639048 | 4.239184 | 3.220424 | 1.751026 | 0.3458781 | 0.3243728 | 0.9917808 | 8.173768e-05 | 3.65539e-05 | 0.0008173701 | 0.2608406 | 0.2556591 | 0.01089796 | 0.02762431 | -0.002800673
Greigite | Fe3S4 | Complex Sulfide | Spinel, Fd-3m | 7 | 2.DA | 4.08 | 104.7 | 39 | 41.8 | 62.76667 | 35.58312 | 35.98 | 35.78156 | 35.78036 | 35.7975 | 35.78893 | 1.754162 | 0.2604786 | 90.20377 | 5.203586 | 3.922243 | 2.961417 | 1.757127 | 0.3992359 | 0.3724928 | 1.240064 | 0.05576862 | 0.02480242 | 0.5545933 | 0.1837755 | 0.3258662 | 0.01236906 | 0.02564103 | -0.003529192
Nitrates
Nitrobarite | Ba(NO3)2 | Nitrate | Pyrite, Pa-3 | 7 | 5.NA | 3.25 | 29.3 | 12.8 | 20.6 | 23.5 | 7.203105 | 9.42 | 8.311552 | 8.129163 | 8.618046 | 8.373605 | 2.82739 | 0.3418084 | 22.30502 | 3.261999 | 2.689009 | 1.599188 | 2.039785 | 0.7030717 | 0.4368601 | 2.942529 | 1.538847 | 0.5999883 | 13.33623 | -0.1002838 | 0.7735784 | 0.08135648 | 0.078125 | -0.03358604
strontium nitrate | Sr(NO3)2 | Nitrate | Pyrite, Pa-3 | 7 | 5 | 2.99 | 42.88 | 15.8 | 29.5 | 33.96 | 10.22857 | 12.156 | 11.19228 | 11.09615 | 11.43661 | 11.26638 | 3.034234 | 0.3515248 | 30.2533 | 4.04337 | 3.370142 | 1.934745 | 2.089872 | 0.6879664 | 0.3684701 | 2.361734 | 0.942182 | 0.3860314 | 8.610549 | 0.002997025 | 0.6859046 | 0.05309743 | 0.06329114 | -0.02164098
lead nitrate | Pb(NO3)2 | Nitrate | Pyrite, Pa-3 | 7 | 5 | 4.53 | 37.4 | 13.4 | 27.7 | 30.93333 | 7.858525 | 9.98 | 8.919262 | 8.776681 | 9.223324 | 9.000002 | 3.468149 | 0.3684724 | 24.41153 | 3.074702 | 2.61315 | 1.403186 | 2.191229 | 0.7406417 | 0.3582888 | 2.762887 | 1.349792 | 0.5343849 | 11.89266 | -0.05369833 | 0.7804129 | 0.07232048 | 0.07462687 | -0.03077231
Carbon and Carbides
Tantalcarbide | TaC | Monocarbide | Rocksalt, Fm-3m | 7 | 1.BA | 14.65 | 621 | 166.8 | 155.3 | 310.5333 | 188.1479 | 193.22 | 190.684 | 190.8366 | 190.4979 | 190.6672 | 1.628524 | 0.2451394 | 474.8563 | 6.208981 | 4.604 | 3.607765 | 1.721005 | 0.2500805 | 0.268599 | 0.716341 | 0.134789 | 0.05948131 | 1.329964 | 0.3536293 | 0.1616447 | 0.001789344 | 0.005995204 | -0.000357961
Niobcarbide | Nb0.865C | Monocarbide | Rocksalt, Fm-3m | 7 | 1.BA | 7.725 | 566.4 | 153.1 | 116.9 | 266.7333 | 175.4767 | 181.76 | 178.6183 | 178.7959 | 178.3141 | 178.555 | 1.493314 | 0.2262745 | 438.0703 | 8.084434 | 5.876103 | 4.808546 | 1.681264 | - | 0.2703037 | 0.6812013 | 0.1790353 | 0.07866688 | 1.758863 | 0.3493729 | 0.1342837 | 0.001899692 | 0.006531679 | -0.0003250022
Moissanite (3C) | SiC | Monocarbide | Sphalerite, F-43m | 7 | 1.DA | 3.209 | 399 | 251 | 133 | 221.6667 | 185.2553 | 203.8 | 194.5276 | 193.3323 | 195.6811 | 194.5067 | 1.139512 | 0.1605211 | 451.5069 | 12.24346 | 8.311231 | 7.785846 | 1.572528 | 0.3333333 | 0.6290727 | 1.887218 | 0.5005182 | 0.2133307 | 4.766605 | -0.06205924 | 0.3540197 | 0.003007519 | 0.003984064 | -0.0007518797
Diamond | C | Diamond | Diamond, Fd-3m | 7 | 1.CB | 3.51 | 1077.1 | 577.1 | 124.7 | 442.1667 | 532.0099 | 536.74 | 534.3749 | 534.1944 | 534.3781 | 534.2862 | 0.8274465 | 0.06925509 | 1142.766 | 18.13739 | 11.22379 | 12.3387 | 1.469959 | 0.1157738 | 0.5357905 | 1.211886 | 0.04445526 | 0.01979313 | 0.442585 | 0.008046838 | 0.1148422 | 0.0009512739 | 0.001732802 | -9.870515e-05
Nitrides
Osbornite | TiN | Mononitride | Rocksalt, Fm-3m | 7 | 1.BC | 5.39 | 625 | 163 | 165 | 318.3333 | 184.498 | 189.8 | 187.149 | 187.3229 | 186.9572 | 187.14 | 1.700962 | 0.2542146 | 469.4501 | 10.26428 | 7.68505 | 5.892497 | 1.741923 | 0.264 | 0.2608 | 0.7086957 | 0.1436863 | 0.06335248 | 1.41651 | 0.3663012 | 0.1672965 | 0.001798316 | 0.006134969 | -0.0003755975
NbN | NbN | Mononitride | Rocksalt, Fm-3m | 7 | 1 | 8.43 | 556 | 125 | 152 | 286.6667 | 147.4883 | 155.8 | 151.6442 | 152.0129 | 151.2124 | 151.6126 | 1.89039 | 0.2751519 | 386.7387 | 7.615141 | 5.831427 | 4.241301 |  | 0.2733813 | 0.2248201 | 0.6188119 | 0.2817743 | 0.1225906 | 2.740522 | 0.4285009 | 0.1562372 | 0.002037762 | 0.008 | -0.0004374856
VN | VN | Mononitride | Rocksalt, Fm-3m | 7 | 1 | 6.11 | 533 | 133 | 135 | 267.6667 | 153.343 | 159.4 | 156.3715 | 156.5893 | 156.1006 | 156.3449 | 1.711736 | 0.2555095 | 392.6518 | 8.827887 | 6.618759 | 5.058924 |  | 0.2532833 | 0.249531 | 0.6683417 | 0.1974988 | 0.08662436 | 1.936737 | 0.385407 | 0.1556661 | 0.002090152 | 0.007518797 | -0.0004224109
Qingsongite | BN | Mononitride | Sphalerite, F-43m | 7 | 1 | 3.48 | 809.8 | 474.7 | 178.1 | 388.6667 | 395.1975 | 411.16 | 403.1788 | 402.3859 | 403.6905 | 403.0382 | 0.9640058 | 0.1145958 | 898.7627 | 16.31442 | 10.56815 | 10.76364 | 1.515698 | 0.2199308 | 0.5861941 | 1.502929 | 0.2019554 | 0.08854089 | 1.979576 | -0.02143099 | 0.2246442 | 0.001341231 | 0.002106594 | -0.000241799
c-Si3N4 | Si3N4 | Complex Nitride | Spinel, Fd-3m | 7 | 1 | - | 511 | 326 | 174 | 286.3333 | 237.2829 | 263 | 250.1415 | 248.4201 | 251.8036 | 250.1118 | 1.144686 | 0.1617093 | 581.1834 |  | #VALUE! | #VALUE! | 1.574172 | 0.3405088 | 0.6379648 | 1.934718 | 0.5419071 | 0.2300931 | 5.140504 | -0.07016566 | 0.3644008 | 0.002366287 | 0.003067485 | -0.0006010716
Phosphides
BP | BP | Monophosphide | Sphalerite, F-43m | 7 | 1 | 2.9 | 315 | 160 | 100 | 171.6667 | 133.8521 | 139 | 136.4261 | 136.243 | 136.6519 | 136.4475 | 1.258313 | 0.1858598 | 323.5644 | 11.04174 | 7.693855 | 6.858824 | 1.609859 | 0.3174603 | 0.5079365 | 1.488372 | 0.1922965 | 0.08438512 | 1.886685 | 0.04692117 | 0.3025647 | 0.003748024 | 0.00625 | -0.0009031384

## Cubic Refs
American Mineralogist: June 2018 Deposit AM-18-66285
DUFFY: SINGLE-CRYSTAL ELASTIC PROPERTIES OF CUBIC MINERALS
Name | Compostion | Method | Notes | Ref
Silicates
Prp | Mg3Al2Si3O12 | BS | Synthetic, to 20 GPa, 800 C; alternative: Leitner et al 80 | Sinogeikin etal 00
Prp | Mg3(Al0.985Mg0.015)2Si3O12 | BS |  | O'Neill et al 91
Prp-Alm | (Mg0.90Fe0.08Ca0.02)3Al2Si3O12 | BS |  | O'Neill et al 91
Prp-Alm-Grs | (Mg0.73Fe0.16Ca0.10Mn0.01)3(Al0.91Cr0.05Fe0.04)2Si3O12 | R | Minor Ti; specimen PY-0 | Babuska et al 78
Prp-Alm-Grs | (Mg0.73Fe0.16Ca0.11Mn0.01)3(Al0.90Cr0.06Fe0.04)Si3O12 | R | specimen PY-1 | Babuska et al 78
Prp-Alm | (Mg0.73Fe0.14Ca0.12Mn0.01)3(Al0.88Cr0.09Fe0.03)Si3O12 | R | Minor Ti; specimen PY-2 | Babuska et al 78
Prp-Alm-Uv | (Mg0.70Fe0.16Ca0.13Mn0.01)3(Al0.89Cr0.09Fe0.02)2Si3O12 | R | specimen PY-A | Babuska et al 78
Prp-Alm-Grs | (Mg0.68Fe0.25Ca0.05Mn0.02)3Al2Si3O12 | BS | to 20 GPa and 750 K | Lu et al 13
Prp-Alm | (Mg0.62Fe0.36Ca0.02)3Al2Si3O12 | U | reanalysis of Bonczar et al 77 | Webb 89
Prp-Alm-Grs | (Mg0.55Fe0.37Ca0.06Mn0.01)3Al2Si3O12 | R | sample TA | Goto et al 76
Prp-Alm-Grs | (Mg0.51Fe0.32Ca0.16Mn0.01)3(Al0.98Fe0.02)2(Si0.99Ti0.01)3O12 | ISS | to 20 GPa | Chai et al 97
Prp-Alm | (Mg0.50Fe0.45Ca0.04Mn0.01)3(Al0.99Fe0.01)2Si3O12 | R | specimen AL-6 | Babuska et al 78
Prp-Alm-Grs | (Fe0.50Mg0.35Ca0.14Mn0.01)3Al2Si3O12 | R | sample AR | Goto et al 76
Alm-Prp-Grs | (Fe0.48Mg0.41Ca0.10Mn0.01)3(Al0.99Fe0.01)2Si3O12 | R | specimen AL-4 | Babuska et al 78
Alm-Prp-Grs | (Fe0.51Mg0.39Ca0.09Mn0.01)3(Al0.99Fe0.01)Si3O12 | R | specimen AL-X | Babuska et al 78
Alm-Prp-Grs | (Fe0.54Mg0.39Ca0.06Mn0.01)3(Al0.99Fe0.01)2Si3O12 | R | Specimen AL-Y | Babuska et al 78
Alm-Prp-Spr | (Fe0.60Mg0.28Mn0.09Ca0.03)3(Al0.97Fe0.03)2Si3O12 | R | speimen AL-5 | Babuska et al 78
Alm-Prp-Spr | (Fe0.64Mg0.22Mn0.11Ca0.03)3(Al0.98Fe0.02)2Si3O12 | R | specimen AL-3 | Babuska et al 78
Alm-Prp | (Fe0.76Mg0.21Ca0.03)3Al2Si3O12 | U |  | Soga 67
Alm-Prp-Grs-Spr | (Fe0.72Mg0.20Ca0.05Mn0.05)3(Al0.98Fe0.02)2Si3O12 | BS |  | Jiang et al 04
Alm-Prp | (Fe0.81Mg0.14Ca0.04Mn0.01)3Al2Si3O12 | U |  | Verma 60
Alm-Spr | (Fe0.52Mn0.46Ca0.01)3Al2Si3O12 | U | 298-473 K; 0-0.5 GPa | Isaak and Graham 76
Spr-Alm | (Mn0.54Fe0.46)3Al2Si3O12 | U | 0-0.5 GPa | Wang and Simmons 74
Spr-Alm | (Mn0.55Fe0.44Ca0.01)3Al2Si3O12 | U |  | Verma 60
Spr-Alm-Grs | (Mn0.75Fe0.18Ca0.05Mg0.02)3Al2Si3O12 | R | specimen SP-1 | Babuska et al 78
Spr-Alm | (Mn0.95Fe0.05)3Al2Si3O12 | BS |  | Bass 89
Spr | Mn3Al2Si3O12 | R | specimen SP-2 | Babuska et al 78
Grs | (Ca0.99Mg0.01)3(Al0.98Fe0.02)2Si3O12 | R | 300-1350 K | Isaak et al 92
Grs | Ca3(Al0.99Fe0.01)2Si3O12 | BS |  | Bass 89
Grs-Alm-Spr | (Ca0.85Fe0.08Mn0.07)3Al2Si3O12 | U | Halleck, P.M. PhD Thesis, U. of Chicago (1973) | Halleck 73
Grs-Pyr-Alm | (Ca0.49Mg0.28Fe0.23)3Al2Si3O12 | BS | minor Mn, Fe, Ti | O'Neill et al 89
Grs-Adr | Ca0.97Mg0.02Fe0.01)3(Al0.91Fe0.09)2Si3O12 | BS |  | Jiang et al 04
Grs-Adr | (Ca0.94Fe0.03Mg0.02Mn0.01)3(Al0.86Fe0.14)2Si3O12 | R | minor Ti present, spec. GR-1 | Babuska et al 78
Ard-Grs | (Ca0.93Fe0.04Mg0.03)3(Fe0.70Al0.30)2Si3O12 | R | minor Ti present, spec. AN-1 | Babuska et al 78
Adr | Ca3(Fe0.96Al0.04)2Si3O12 | BS |  | Bass 86
Adr | Ca3(Fe0.98Al0.02)2Si3O12 | BS |  | Jiang et al 04
Uv | Ca3Cr2Si3O12 | BS |  | Bass 86
Hgr | Ca3Al2(SiO4)1.72(H4O4)1.28 | BS |  | O'Neill et al 93
Prp-Maj | Mg3.24Al1.53Si3.23O12 (Prp76Maj24) | BS | Data to 16.2 GPa and 558 K | Pamato et al 16
Prp-Maj | Mg3.01Fe0.17Al1.68Si3.15O12 (Prp78Alm6Maj16) | BS | Data to 12.4 GPa and 470 K | Pamato et al 16
Prp-Maj | Mg3.16Fe0.32Al1.2Si3.36O12 (Prp54Alm10Maj36) | BS |  | Murakami et al 08
Na-Maj | (Na0.62Mg0.38)3(Si0.97Mg0.03)2Si3O12 | BS | Na1.87Mg1.18Si4.94O12 | Pacalo et al 92
CGGG | Ca3Ga2Ge3O12 | BS | Primary Source: G. A. Smolenskii et al., Fiz. tverd. Tela 23, 1727 (1981) | Kitaeva et al 85
CNGG | Ca3Nb1.5Ge3.5O12 | BS |  | Castellano-Hernandez et al 16
Ringwoodite | g-Mg2SiO4 | BS |  | Multiple (2) | Weidner et al 84 | Jackson et al 00
Ringwoodite | g-(Mg0.91Fe0.09)2SiO4 | BS | Sinogeikin 03: to 13 GPa, 923 K | Singogeikin et al 98
Ringwoodite | g-Mg1.852Si0.985H0.356O4 | BS | 2.34 wt% H2O | Wang et al 03
Ringwoodite | g-Mg1.89Si0.97H0.33O4 | BS | 2.2 wt% H2O | Inoue et al 98
Ringwoodite | g-Mg1.7Fe0.22H0.16SiO4 | GU | 1 wt% H2O | Jacobsen et al 04
Ringwoodite | g-Mg1.633Fe2+0.231Fe3+0.026H0.170SiO4 | BS | 1 wt% H2O; to 673 K and 16.3 GPa | Mao et al 12
Ni2SiO4 | Ni2SiO4 | Bs |  | Bass et al 84
Mg2GeO4 | Mg2GeO4 | BS |  | Weidner and Hamaya 83
Pollucite | (Cs,Na)AlSi2O6.H2O | BS |  | Sanchez-Valle et al. 10
Analcime | Na1.05(Al0.95)Si2.0O6).H2O | BS |  | Sanchez-Valle et al. 05
Eulytine | Bi4Si3O12 | U | piezoelectric | Rehwald and Widmer 73
Bismuth germanate | Bi4Ge3O12 | U | piezoelectric | Rehwald and Widmer 73
Oxides
YAG | Y3Al5O12 | - |  | Multiple (6) | Spencer et al 63 | Alton and Barlow 67 | Christyi et al 75 | Yogurtcu et al 80 | Krzesinksa and Szuta-Buchaze 84 | Marquardt et al 09
YEAG | (Y0.74Er0.26)3Al5O12 | BS | Primary source: Kitaeva et al 80 | Kitaeva et al 85
YAGG | Y3(Al0.9Ga0.1)5O12 | U |  | Hubbell et al 74
YAGG | Y3(Al0.8Ga0.2)5O12 | U |  | Hubbell et al 74
YAGG | Y3(Al0.6Ga0.4)5O12 | U |  | Hubbell et al 74
YYbAG | (Y0.61,Yb0.39)3Al5O12 | BS |  | Marquardt et al 09
YYbAG | (Y0.19Yb0.89)3Al5O12 | BS |  | Marquardt et al 09
YbAG | Yb3Al5O12 | BS |  | Marquardt et al 09
LuAG | Lu3Al5O12 | BS |  | Dragic et al 16
YIG | Y3Fe5O12 | - |  | Multiple (4) | Clark and Strakna 61 | Bateman 66 | Haussuhl et al 76 | Burkenov and Nikanorov 02
TIG | Tb3Fe5O12 | U | Data reported as fn. Of T, P, and magnetic field | Saunders et al 92
EIG | Eu3Fe5O12 | - |  | Multiple (2) | Bateman 66 | Kvashnin et al 87
GIG | Gd3Fe5O12 | U |  | Comstock et al 66
GGG | Gd3Ga5O12 | - |  | Every and McCurdy 1992 (6)
GEGG | (Gd0.85Er0.15)3Ga5O12 | BS | Primary source: Kitaeva et al 80 | Kitaeva et al 85
NGG | Nd3Ga5O12 | U |  | Haussuhl et al 76
SGG | Sm3Ga5O12 | U |  | Haussuhl et al 76
YGG | Y3Ga5O12 | U |  | Spencer et al 63
GSGG | Gd3(ScGa)2Ga3O12 | - |  | Multiple (2) | Zharikov et al 84 | Zharikov et al 85
GESGG | (Gd0.67Er0.33)3(ScGa)2Ga3O12 | BS | Primary source: Ershova et al 84 | Kitaeva et al 85
LNLLGG | (La2Nd0.3Lu0.7)3Lu2Ga3O12 | BS | Primary source: Zharikov et al 83 | Kitaeva et al 85
Periclase | MgO (Fe#0) | - | Fe#=Fe/(Fe+Mg); _ = vacancy | Multiple (15) | Bogardus 65 | Anderson and Andreatch 66 | Chang and Barsch 69 | Spetzler 70 | Marklund and Mahmoud 71 | Sumino et al 76 | Jackson and Niesler 82 | Sumino et al 83 | Isaak et al 89 | Bass 89 | Yoneda 90 | Haussuhl 93 | Sinogeikin and Bass 00 | Zha et al 00 | Jacobsen et al 02
Ferropericlase | (Mg0.94F1e0.058_0.001)O (Fe#6) | GU |  | Jacobsen et al 02
Ferropericlase | (Mg0.850Fe0.149_0.001)O (Fe#15) | GU |  | Jacobsen et al 02
Ferropericlase | (Mg0.760Fe0.239_0.001)O (Fe#24) | GU |  | Jacobsen et al 02
Ferropericlase | (Mg0.725Fe0.268_0.007)O (Fe#27) | GU |  | Jacobsen et al 02
Ferropericlase | (Mg0.628Fe0.363_0.009)O (Fe#37) | GU |  | Jacobsen et al 02
Ferropericlase | (Mg0.462Fe0.515_0.009)O (Fe#53) | GU |  | Jacobsen et al 02
Ferropericlase | (Mg0.423Fe0.541_0.0036)O (Fe#56) | GU |  | Jacobsen et al 02
Ferropericlase | (Mg0.240Fe0.717_0.043)O (Fe#75) | GU |  | Jacobsen et al 02
Ferropericlase | (Mg0.211Fe0.762_0.027)O (Fe#78) | GU |  | Jacobsen et al 02
Wustite | Fe(0.94-0.95_0.05-0.06)O (Fe#100) | - | Samples with compositions ranging b/w Fe94 and Fe95 | Multiple (5) | Berger et al 81 | Jackson et al 90 | Jacobsen et al 02 | Kantor et al 04 | Isaak and Moser 13
BaO | BaO | - | Other: Vetter and Bartels 73 – “not of high precision” | Multiple (2) | Park and Sivertsen 75 | Chang and Graham 77
Lime | CaO | - |  | Multiple (5) | Son and Bartels 72 | Chang and Graham 77 | Drago and Spain 77 | Oda et al 92 | Speziale et al 06
Cobalt oxide | CoO | - |  | Every and McCurdy 92 (3)
Manganosite | MnO | U |  | Multiple (6) | Oliver 69 | Uchida and Saito 72 | Herrmann-Ronzaud et al 77 | Sumino et al 80 | Webb et al 88 | Pacalo and Graham 91
SrO | SrO | - |  | Multiple (3) | Son and Bartels 72 | Pai and Sivertsen 76 | Chang and Graham 77
Monteponite | CdO | Th |  | Peng et al 09
Cuprite | Cu2O |  |  | Every and McCurdy 92 (3)
Uraninite | UO2 | U | up to 2 GPa | Every and McCurdy 92 (2)
Thorianite | ThO2 | U |  | Macedo et al 64
Cerianite | CeO2 | BS |  | Nakajima et al 94
Yttria stabilitzed Zirconia | ZrO2x8.5%Y2O3 | U |  | Ingel and Lewis 88
Yttria stabilitzed Zirconia | ZrO2x12%Y2O3 | U |  | Ingel and Lewis 88
Yttriaite | Y2O3 | BS |  | Palko et al 01
Avicennite | Tl2O3 | Th | DFT, also high P, C44 soft | Gomis et al 14
Spinel | MgAl2O4 | - | O'Connell and Graham data reported by Askarpour et al 93 | Multiple (8) | Lewis 66 | O'Connell and Graham 71 | Chang and Barsch 73 | Liu et al 75 | Yoneda 90 | Askarpour et al 93 | Suzuki et al 00 | Duan et al 18
Spinel (Natural) | MgAl2O4 | R | Natural sample; Before heat treatment | Cynn et al 93
MgO 3.5Al2O3 | MgO 3.5Al2O3 | U |  | Verma 60
MgO 3.0Al2O3 | MgO 3.0Al2O3 | U |  | England 70
MgO 2.6Al2O3 | MgO 2.6Al2O3 | U |  | Schreiber 67
Spinel-Hercynite | (Mg0.82Fe3+0.09Fe2+0.09)(Al1.76Fe0.06Cr0.18)O4 | R | Natural chromian sample from mantle xenolith; -14 to 45 C | Ono et al 17
Spinel-Hercynite | (Mg0.75Fe0.36)Al1.9O4 | US | variety Pleonaste, Pulse echo overlap | Wang and Simmons 72
Hercynite | FeAl2O4 | U | Pulse echo overlap; Nestola 2015 questions bulk modulus, K0 =194 GPa | Wang and Simmons 72
Spinel-Galaxite | (Mg0.74Mn0.26)Al2O4 | BS |  | Bruschini et al. 15
Spinel-Galaxite | (Mg0.53Mn0.47)Al2O4 | BS |  | Bruschini et al. 15
Spinel-Galaxite | (Mg0.24Mn0.76)Al2O4 | BS |  | Bruschini et al. 15
Galaxite | MnAl2O4 | BS |  | Bruschini et al. 15
Gahnite-Hercynite | (Zn0.74Fe0.18Mg0.08)Al2O4 | GU |  | Reichmann and Jacobsen 06
CoAl2O4 | CoAl2O4 | U |  | Li et al 91
CoFe2O4 | CoFe2O4 | U |  | Li et al 91
Jacobsite | MnFe2O4 |  |  | Sakurai 64
Franklinite-Jacobsite | (Mn0.40Fe0.16Zn0.37Mg0.03)(Fe1.94Al0.08)O4 | GU | to 9.8 GPa | Reichmann et al. 13
Jacobsite-Zincochromite | (Mn0.49Zn0.45)Fe2.06O4 | U |  | De With and Damen 81
Jacobsite-Zincochromite | (Mn0.62Zn0.34)Fe2.04O4 | - | S.S. Gendelev, Elastic constants of Mn-Zn ferrite single crystals, Kristallografiya, 30, 739, 1985 | Every and McCurdy 92 (1)
Trevorite | NiFe2O4 | unk | Data from: EB Royce, pers. Comm., 1968 | Liebermann 72
Franklinite | ZnFe2O4 | U |  | Li and Fisher 90
Magnetite | Fe3O4 | GU | Other: Doraiswami 74 | Reichman and Jacobsen 04
Ulvospinel | Fe2TiO4 | U |  | Syono et al 71
Chromite | FeCr2O4 |  |  | Doraiswami 47
NiCr2O4 | NiCr2O4 | U | Values approximate (Every and McCurdy 1992 ); Coop. Jahn-Teller distortion | Kino et al. 72
(Ni,Zn)Cr2O4 | Ni0.73Zn0.23CrO4 | U | Values approximate (Every and McCurdy 1992 ) | Kino et al. 72
(Ni,Zn)Cr2O4 | Ni0.37Zn0.63Cr2O4 | U | Values approximate (Every and McCurdy 1992 ) | Kino et al. 72
Zincochromite | ZnCr2O4 | U | Values approximate (Every and McCurdy 1992 ) | Kino et al. 72
Tausonite | SrTIO3 | - |  | Multiple (4) | Bell and Rupprecht 63 | Luthi and Moran 70 | Chung and Li 76 | Migliori et al 93
KTaO3 | KTaO3 | U+INS | Error in Every and McCurdy 1992 | Comes and Shirane 72
KNbO3 (733 K) | KNbO3 (733 K) | INS | Estimated accuracy: 20% | Wiesendanger 73
Sillenite (BSO) | Bi12SiO20 | - | Avg of 5 measurements | Every and McCurdy 92 (5)
BGO | Bi12GeO20 | - | Also low T data | Every and McCurdy 92 (6)
BTO | Bi12TiO20 | U |  | Burimov et al 95
Halides
Frankdicksonite | BaF2 | - |  | Every and McCurdy 92 (5)
CdF2 | CdF2 | - |  | Every and McCurdy 92 (3)
Fluorite | CaF2 |  |  | Every and McCurdy 92 (10)
Strontiofluorite | SrF2 |  |  | Every and McCurdy 92 (4)
Fluorocronite | PbF2 | - |  | Multiple (6) | Wasilik and Wheat 65 | Hart 70 | Ramai and Sladek 80 | Ramai et al 80 | Manasreh and Pederson 84 | Jamieson et al 86
Parascandolaite | KMgF3 | - |  | Every and McCurdy 92 (3)
KMnF3 | KMnF3 | U |  | Cao and Barsch 88
KNiF3 | KNiF3 | U |  | Nouet 73
KZnF3 | KZnF3 | - |  | Every and McCurdy 92 (2)
RbCdF3 | RbCdF3 | U |  | Rousseau et al 75
RbCaF3 | RbCaF3 | U |  | Fischer et al78
RbCoF3 | RbCoF3 | U | Primary source: Nouet and Plicquet 71 | Rosseau et al 74
RbMnF3 | RbMnF3 | - |  | Every and McCurdy 92 (3)
TlCdF3 | TlCdF3 | U |  | Rousseau et al 75
TlMnCl3 | TlMnCl3 | ? | K.S. Aleksandrov et al., X-ray, optical, and ultrasound studies of phase transitions in TlMnCl3, Fizika Tverdogo Tea, 17, 735-740, 1075 | Aleksandrov et al 75
CsCdF3 | CsCdF3 | U |  | Rousseau et al 75
LiBaF3 | LiBaF3 | U |  | Haussuhl et al 72
Griceite | LiF |  | Y. M. Chernov and A. V. Stepanov, Soviet Physics Soldi State 3, 2097 (1962) | Multiple (11) | Spangenberg 56 | Briscoe and Squire 57 | Bergmann 57 | Hausshul 60 | Chernov and Stepanov 61 | Miller and Smith 64 | Drabble and Strathen 67 | Sharko and Botaki 71 | Jones 76 | Hart 77 | Braul and Plint 81
LiCl | LiCl |  | W. N Potter et al, Pressure derivatives of elastic constants of LiCl and RbCl. Texas Journal of Science Vol. 22. No. 2-3., 1971. | Multiple (5) | Spangenberg 56 | Haussuhl 60 | Lewis et al 67 | Potter et al 71 | Ching et al 73
LiBr | LiBr |  |  | Multiple (4) | Spangenberg 56 | Haussuhl 60 | Marshall and Cleavelin 69 | Ching et al 73
LiI | LiI |  |  | McLean and Smith 72
Villiaumite | NaF |  | J. Vallin, K. Marklund, J. O. Sikström, and O. Beckman, Arkiv Fysik 32, 515 (1966). | Multiple (9) | Spangenberg 56 | Bergmann 57 | Haussuhl 60 | Miller and Smith 64 | Vallin et al 66 | Lewis et al 67 | Hart 68 | Bensch 72 | Jones 76
Halite | NaCl |  |  | Multiple (21) | Huntington 47 | Galt 48 | Overton and Swim 51 | Spangenberg 56 | Bergmann 57 | Hausshul 60 | Bartels and Schuele 65 | Drabble and Strathen 67 | Slagle and McKinstry 67 | Lewis et al 67 | Hart 68 | Sharko and Botaki 70 | Gluyas et al 70 | Ghafelehbashi and Koliwad 70 | Spetzler et al 72 | Botaki et al 73 | Benckert and Backstrom 75 | Whitfield et al 76 | Kinoshita et al 79 | Braul and Plint 81 | Yamamoto and Anderson 87
NaBr | NaBr |  |  | Multiple (5) | Spangenberg 56 | Bergmann 57 | Haussuhl 60 | Koliwad et al 67 | Lewis et al 67
NaI | NaI |  |  | Multiple (5) | Spangenberg 56 | Eros and Reitz 58 | Dalven and Garland 59 | Haussuhl 60 | Clayton and Marshall 60
Carobbiite | KF |  |  | Multiple (5) | Spangenberg 56 | Haussuhl 60 | Lewis et al 67 | Koliwad et al 67 | Marshall and Miller 67
Sylvite | KCl |  |  | Multiple (13) | Spangenberg 56 | Bergmann 57 | Eros and Reitz 58 | Haussuhl 60 | Bartels and Schuele 65 | Benedek and Fritsdch 66 | Drabble and Strathen 67 | Slagle and McKinstry 67 | Hart 68 | Sharko and Botaki 70 | Botaki et al 73 | Benckert and Backstrom 75 | Yamamoto and Anderson 1987
KBr | KBr |  | LG Merkulov, Soviet Phys.-Acoustics, 5, 444 (1960). | Multiple (11) | Huntington 47 | Galt 48 | Spangenberg 56 | Bergmann 57 | Haussuhl 60 | Merkulov 60 | Slagle and McKinstry 67 | Hart 69 | Sharko and Botaki 71 | Matsuura and Miyazawa 73 | Braul and Plint 81
KI | KI |  |  | Multiple (8) | Spangenberg 56 | Bergmann 57 | Norwood and Briscoe 58 | Haussuhl 60 | Bolef and Menes 60 | Benedek and Fritsdch 66 | Barsch and Shull 71 | Botaki et al 72
RbF | RbF |  |  | Multiple (2) | Haussuhl 60 | Cleavelin et al 72
RbCl | RbCl |  | W. N Potter et al, Pressure derivatives of elastic constants of LiCl and RbCl. Texas Journal of Science Vol. 22. No. 2-3. 1971 | Multiple (10) | Spangenberg 56 | Bergmann 57 | Haussuhl 60 | Lewis et al 67 | Marshall et al 67 | Gluyas et al 70 | Ghafelehbashi et al 70 | Chang and Barsch 71 | Potter et al 71 | Novikov and Botaki 71
RbBr | RbBr |  |  | Multiple (8) | Spangenberg 56 | Bergmann 57 | Haussuhl 60 | Bolef and Menes 60 | Reinitz 61 | Lewis et al 67 | Ghafelehbashi et al 70 | Chang and Barsch 71
RbI | RbI |  |  | Multiple (9) | Spangenberg 56 | Haussuhl 60 | Bolef and Menes 60 | Reinitz 61 | Lewis et al 67 | Ghafelehbashi et al 70 | Fontanella and Schuele 70 | Chang and Barsch 71 | Asenbaum et al 86
CsF | CsF |  |  | Multiple (3) | Rolandson 72 | Haussuhl 73 | Buhrer 73
Chlorargyrite | AgCl |  |  | Every and McCurdy 92 (4)
Bromaargyrite | AgBr |  |  | Every and McCurdy 92 (6)
CsCl | CsCl |  |  | Multiple (3) | Haussuhl 60 | Slagle and McKinstry 67 | Chang et al 67
CsBr | CsBr |  |  | Multiple (7) | Haussuhl 60 | Bolef and Menes 60 | Reinitz 61 | Marshall 61 | Vallin et al 64 | Slagle and McKinstry 67 | Chang et al 67
CsI | CsI |  |  | Multiple (6) | Haussuhl 60 | Bolef and Menes 60 | Reinitz 61 | Vallin et al 64 | Slagle and McKinstry 67 | Chang et al 67
Salammoniac | NH4Cl | - |  | Every and McCurdy 92 (4)
Nantokite | CuCl | U | Piezoelectric, const E (also const D reported) | Hanson et al 72
CuBr | CuBr | U | Piezoelectric, const E (also const D reported) | Hanson et al 72
Marshite | CuI | U | Piezoelectric, const E (also const D reported) | Hanson et al 72
Sulfides
Galena | PbS | - |  | Every and McCurdy 92 (4)
Oldhamite | CaS | Th | DFT | Guo et al 08
Niningerite | MgS | Th | DFT | Yuan and Ding 08
Alabandite | MnS | Th | DFT | Kavci and Cabuk 14
Altaite | PbTe | - |  | Every and McCurdy 92 (4)
Clausthalite | PbSe | U |  | Multiple (2) | Lippmann et al 71 | Walker et al 87
Sphalerite | ZnS | - | piezoelectric | Every and McCurdy 92 (8)
Metacinnabar | b-(Hg0.98Fe0.02)S | U | piezoelectric | Prieur et al 88
Coloradoite | HgTe | - |  | Every and McCurdy 92 (4)
Tiemannite | HgSe | - | piezoelectric | Every and McCurdy 92 (4)
Stilleite | ZnSe | - | piezoelectric | Every and McCurdy 92 (8)
Pyrite | FeS2 | - |  | Every and McCurdy 92 (3)
Hauerite | MnS2 | - |  | Every and McCurdy 92 (1)
Greigite | Fe3S4 |  |  | Roldan et al 13
Nitrates
Nitrobarite | Ba(NO3)2 |  |  | Every and McCurdy 92 (3)
strontium nitrate | Sr(NO3)2 |  |  | Every and McCurdy 92 (3)
lead nitrate | Pb(NO3)2 |  |  | Every and McCurdy 92 (4)
Carbon and Carbides
Tantalcarbide | TaC | U+Th | DFT | Lopez-de-la-Torre et al 05
Niobcarbide | Nb0.865C | U |  | Ledbetter et al 86
Moissanite (3C) | SiC | BS | Brillouin scattering and Xray diffraction to 75 GPa | Zhuralev et al13
Diamond | C | BS |  | Multiple (3) | McSkimin and Bond 57 | McSkimin et al 72 | Grimsditch and Ramdas 75
Nitrides
Osbornite | TiN | SAW | thin film on MgO | Kim and Achenbach 92
NbN | NbN | SAW | thin film onMgO | Kim and Achenbach 92
VN | VN | SAW | thin film on MgO | Kim and Achenbach 92
Qingsongite | BN | BS |  | Multiple (3) | Grimsditch et al 94 | Goncharov et al 07 | Zhang et al 11
c-Si3N4 | Si3N4 | BS | DFT with GGA, also high P Ecs | Kiefer et al 05
Phosphides
BP | BP | BS | synthetic CVD-grown sample | Wettling and Windscheif 84

## Hexagonal
Name | Composition | Group | Structure/SG |  | C1 | NS | r | 11 | 33 | 44 | 12 | 13 | KR | KV | c2 | GR | GV | KVRH | GVRH | K/G | nVRH | EVRH | VP | VB | VS | VP/VS | C33/C11 | C44/C66 | AU | AL | AG | AK | AVP | AVS | ν min | ν max
Zincite | ZnO | Oxide | Wurtzite (B4) | C | 6 | 4 | 5.675 | 208.3 | 210.2 | 43.6 | 119.4 | 105.6 | 143.0145 | 143.1111 | 46579.82 | 45.74555 | 46.07667 | 143.0628 | 45.91111 | 3.116082 | 0.3550479 | 124.4235 | 5.999671 | 5.020887 | 2.844304 | 2.109364 | 1.009121 | 1.019495 | 0.03686639 | 0.01614086 | 0.003606029 | 0.0003376812 |  |  | 0.2664 | 0.4416
Bromellite | BeO | Oxide | Wurtzite (B4) | C | 6 | 4 | 3.01 | 460.6 | 491.6 | 147.7 | 126.5 | 88.5 | 224.4133 | 224.4222 | 272953.86 | 164.2219 | 166.4433 | 224.4177 | 165.3326 | 1.357371 | 0.2042653 | 398.2086 | 12.15707 | 8.634662 | 7.411327 | 1.640337 | 1.067304 | 1.131009 | 0.06767599 | 0.03004505 | 0.00671817 | 1.994599e-05 |  |  | 0.1353 | 0.2694
Bromellite | BeO | Oxide | Wurtzite (B4) | C | 6 | 4 | 3.01 | 470 | 494 | 153 | 168 | 119 | 249.4348 | 249.5556 | 286850 | 158.5447 | 159.9333 | 249.4952 | 159.239 | 1.566797 | 0.2368601 | 393.9128 | 12.38655 | 9.104326 | 7.273467 | 1.702977 | 1.051064 | 0.9869281 | 0.0442771 | 0.01950552 | 0.004360196 | 0.0002420346 |  |  | 0.1648 | 0.3157
Bromellite | BeO | Oxide | Wurtzite (B4) | C | 6 | 4 | 3.01 | 454 | 488 | 155 | 85 | 77 | 208.0978 | 208.2222 | 251174 | 174.111 | 176.0333 | 208.16 | 175.0722 | 1.188995 | 0.1715558 | 410.2136 | 12.11229 | 8.316017 | 7.626501 | 1.588184 | 1.07489 | 1.190323 | 0.05580184 | 0.02455986 | 0.005490069 | 0.0002989508
Bromellite | BeO | Oxide | Wurtzite (B4) | C | 6 | 4 | 3.01 | 468 | 497 | 148 | 130 | 120 | 241.3723 | 241.4444 | 268406 | 162.6274 | 163.8667 | 241.4084 | 163.247 | 1.478792 | 0.2240809 | 399.6551 | 12.34971 | 8.955563 | 7.364434 | 1.676939 | 1.061966 | 1.141892 | 0.03840072 | 0.01697769 | 0.003795721 | 0.0001494196 |  |  | 0.1648 | 0.3157
ICe (257 K) | H2O |  |  | C | 6 | 4 | 0.9195 | 13.93 | 15.01 | 3.01 | 7.08 | 5.77 | 8.900691 | 8.901111 | 248.7743 | 3.417465 | 3.505667 | 8.900901 | 3.461566 | 2.571351 | 0.3278642 | 9.192979 | 3.834011 | 3.111294 | 1.940262 | 1.976027 | 1.077531 | 1.137874 | 0.1290922 | 0.05697852 | 0.01274009 | 2.362639e-05 |  |  | 0.2483 | 0.3981
Ice (257 K) | H2O |  |  | C | 6 | 4 |  | 13.7 | 14.9 | 3.1 | 6.8 | 5.9 | 8.832584 | 8.833333 | 235.83 | 3.449205 | 3.51 | 8.832959 | 3.479602 | 2.538497 | 0.325895 | 9.227174 |  |  |  |  | 1.087591 | 1.112903 | 0.08821448 | 0.03906957 | 0.008735978 | 4.240163e-05
Ice (270 K) | H2O |  |  | C | 6 | 4 | 0.9171 | 13.7 | 14.85 | 3.99 | 6.99 | 5.67 | 8.767546 | 8.767778 | 242.9487 | 3.805429 | 3.861667 | 8.767662 | 3.833548 | 2.287088 | 0.309191 | 10.03769 | 3.890198 | 3.091958 | 2.044523 | 1.902741 | 1.083942 | 0.8408521 | 0.07391804 | 0.03280355 | 0.007334962 | 1.321706e-05 |  |  | 0.2233 | 0.417
|  |  |  | C | [25 empty] | #DIV/0!
Wurtzite | ZnS | Sulfide |  |  | 6 | 2 | 4.084 | 122 | 138 | 28.7 | 58 | 43 | 74.44366 | 74.44444 | 21142 | 32.61294 | 33.74667 | 74.44405 | 33.1798 | 2.243656 | 0.3059751 | 86.66399 | 5.390795 | 4.269452 | 2.850323 | 1.891293 | 1.131148 | 1.114983 | 0.1738265 | 0.07641227 | 0.01708464 | 5.255441e-06 |  |  | 0.1783 | 0.414
Wurtzite | ZnS | Sulfide |  | C | 6 | 2 | 4.084 | 123.4 | 139.6 | 28.85 | 58.5 | 45.5 | 76.1474 | 76.15556 | 21252.74 | 32.79606 | 33.82333 | 76.15148 | 33.3097 | 2.286166 | 0.3091238 | 87.21303 | 5.433338 | 4.318136 | 2.855897 | 1.902498 | 1.13128 | 1.124783 | 0.1567227 | 0.06896614 | 0.01542006 | 5.353271e-05 |  |  | 0.1948 | 0.4022
Wurtzite | ZnS | Sulfide |  | C | 6 | 2 | 4.091 | 122.2 | 138.5 | 28.23 | 59.1 | 46 | 76.11393 | 76.12222 | 20878.05 | 32.02781 | 33.05533 | 76.11807 | 32.54157 | 2.339102 | 0.3129048 | 85.44798 | 5.404825 | 4.313494 | 2.82036 | 1.91636 | 1.133388 | 1.117605 | 0.1605194 | 0.07061107 | 0.01578778 | 5.449339e-05 |  |  | 0.196 | 0.4099
Wurtzite | ZnS | Sulfide |  | C | 6 | 2 | 4.089 | 124.2 | 140 | 28.64 | 60.15 | 45.54 | 76.76111 | 76.76222 | 21661.2168 | 32.56349 | 33.67233 | 76.76166 | 33.11791 | 2.317829 | 0.3114035 | 86.86189 | 5.437991 | 4.33275 | 2.845922 | 1.910802 | 1.127214 | 1.118191 | 0.1702731 | 0.07487425 | 0.01674083 | 7.263826e-06 |  |  | 0.1905 | 0.4145
Greenockite | CdS | Sulfide |  | C | 6 | 2 | 4.824 | 88.4 | 95.2 | 15 | 55.4 | 48 | 63.8661 | 63.86667 | 9081.76 | 16.84977 | 17.34 | 63.86639 | 17.09489 | 3.735994 | 0.3771296 | 47.08375 | 4.238426 | 3.638585 | 1.882476 | 2.251517 | 1.076923 | 1.1 | 0.145479 | 0.06412784 | 0.01433844 | 4.404413e-06 |  |  | 0.2593 | 0.4825
Greenockite | CdS | Sulfide |  | C | 6 | 2 | 4.824 | 83.1 | 94.8 | 15.3 | 50.4 | 46.2 | 60.64295 | 60.73333 | 8386.92 | 16.86388 | 17.27 | 60.68814 | 17.06694 | 3.555889 | 0.3714396 | 46.81255 | 4.159049 | 3.546894 | 1.880937 | 2.211159 | 1.140794 | 1.068627 | 0.1219024 | 0.05323254 | 0.01189794 | 0.0007446531 |  |  | 0.263 | 0.4603
Greenockite | CdS | Sulfide |  | C | 6 | 2 | 4.824 | 83.8 | 96.53 | 15.8 | 51.1 | 45 | 60.63731 | 60.70333 | 8971.897 | 17.27103 | 17.792 | 60.67032 | 17.53152 | 3.460643 | 0.3682122 | 47.97367 | 4.174015 | 3.546374 | 1.906365 | 2.189515 | 1.151909 | 1.03481 | 0.1519099 | 0.06646091 | 0.01485803 | 0.0005440814 |  |  | 0.2427 | 0.4795
#DIV/0!
Hydroxyapatite | Ca5(PO4)3(OH) | Phosphate |  | C | 6 | 8 | 3.146 | 140 | 180 | 36.2 | 13 | 69 | 76.02532 | 84.66667 | 18018 | 43.50145 | 47.78 | 80.34599 | 45.64072 | 1.760401 | 0.2611923 | 115.1235 | 6.699439 | 5.053622 | 3.808877 | 1.758902 | 1.285714 | 1.754144 | 0.6054357 | 0.235784 | 0.04687212 | 0.05377586 |  |  | -0.1185 | 0.4786
Hydroxyapatite | Ca5(PO4)3(OH) | Phosphate |  | C | 6 | 8 |  | 137 | 172 | 39.6 | 42.5 | 54.9 | 81.75709 | 83.4 | 24845.98 | 44.2583 | 44.87 | 82.57855 | 44.56415 | 1.853026 | 0.2713094 | 113.3096 | #DIV/0! | #DIV/0! | #DIV/0! | #DIV/0! | 1.255474 | 1.193182 | 0.08920122 | 0.03657785 | 0.006863193 | 0.009947553 |  |  | 0.2064 | 0.375
Flourapatite | Ca5(PO4)3F | Phosphate |  | C | 6 | 8 | 3.2 | 141 | 177 | 44.3 | 46 | 56 | 84.62776 | 86.11111 | 26827 | 46.94342 | 47.28667 | 85.36944 | 47.11504 | 1.811936 | 0.266929 | 119.3828 | 6.805088 | 5.16507 | 3.837115 | 1.773491 | 1.255319 | 1.072235 | 0.05408728 | 0.02381815 | 0.003642616 | 0.008687833 |  |  | 0.2282 | 0.3349
Fluorapatite | Ca5(PO4)3F | Phosphate |  | C | 6 | 8 | 3.216 | 152 | 185.8 | 42.75 | 49.67 | 63.15 | 91.97755 | 93.52667 | 29494.441 | 47.66499 | 48.255 | 92.75211 | 47.95999 | 1.933948 | 0.2794715 | 122.7269 | 6.980311 | 5.370366 | 3.861727 | 1.807562 | 1.222368 | 1.196842 | 0.07873417 | 0.03218233 | 0.006151113 | 0.008350843 |  |  | 0.216 | 0.3783
Fluorapatite | Ca5(PO4)3F | Phosphate |  | C | 6 | 8 | 3.218 | 166.7 | 139.6 | 66.3 | 13.1 | 65.5 | 83.85574 | 84.57778 | 16519.58 | 57.51974 | 63.80667 | 84.21676 | 60.6632 | 1.388268 | 0.2095726 | 146.7531 | 7.162784 | 5.115714 | 4.341798 | 1.649728 | 0.8374325 | 1.158371 | 0.5551123 | 0.2321046 | 0.0518183 | 0.004286806
Fluorapatite | Ca5(PO4)3F | Phosphate |  | C | 6 | 8 | 3.2147 | 143.4 | 180.5 | 41.5 | 44.5 | 57.5 | 85.61759 | 87.36667 | 27303.45 | 46.3664 | 47.01 | 86.49213 | 46.6882 | 1.852548 | 0.2712593 | 118.7056 | 6.80218 | 5.187022 | 3.810951 | 1.784904 | 1.258717 | 1.191566 | 0.08983237 | 0.03686645 | 0.006892508 | 0.01011118
#DIV/0!
Cadmoselite | CdSe | Selenide |  | C | 6 | 2 | 5.684 | 74.1 | 84.3 | 13.4 | 45.2 | 38.9 | 53.14112 | 53.16667 | 7030.57 | 15.01342 | 15.55 | 53.15389 | 15.28171 | 3.478268 | 0.3688215 | 41.83587 | 3.596697 | 3.058021 | 1.639679 | 2.193536 | 1.137652 | 1.078358 | 0.1791799 | 0.07852318 | 0.01755618 | 0.000240321 |  |  | 0.2362 | 0.4915
#DIV/0!
Graphite | C | Element |  | C | 6 | 1 | 2.26 | 1060 | 36.5 | 4 | 180 | 15 | 35.76217 | 286.2778 | 44810 | 9.210178 | 219.3667 | 161.02 | 114.2884 | 1.408891 | 0.2130106 | 277.2661 | 11.77602 | 8.44084 | 7.111266 | 1.655966 | 0.03443396 | 110 | 121.0943 | 7.388166 | 0.9194129 | 0.7779023 |  |  | 0.0002886 | 0.989
Moissanite | SiC | Carbide | 6H P63mc | C | 6 |  | 3.22 | 501 | 553 | 163 | 111 | 52 | 220.5483 | 220.5556 | 333028 | 188.6793 | 193.5333 | 220.5519 | 191.1063 | 1.15408 | 0.1638459 | 444.8366 | 12.1502 | 8.276134 | 7.703882 | 1.577153 | 1.103792 | 1.196319 | 0.1286639 | 0.0567981 | 0.01269976 | 1.634804e-05
Boron Carbide | B4C | Carbide |  | C | 6 |  | 2.495 | 542.8 | 534.5 | 164.8 | 130.6 | 63.5 | 236.4067 | 237.2556 | 351867.8 | 193.1576 | 197.9733 | 236.8312 | 195.5655 | 1.211007 | 0.1762372 | 460.0627 | 14.12207 | 9.742808 | 8.853415 | 1.595099 | 0.9847089 | 1.250607 | 0.1282485 | 0.05518168 | 0.01231232 | 0.001792015
b-Si3N4 | Si3N4 | Nitride | P6_3/m | C | 6 |  | 3.2 | 433 | 574 | 108 | 195 | 127 | 258.8438 | 259.7778 | 328214 | 124.7686 | 133.0667 | 259.3108 | 128.9176 | 2.011445 | 0.2867603 | 331.7722 | 11.6082 | 9.001924 | 6.347186 | 1.828874 | 1.325635 | 1.101852 | 0.336145 | 0.1440236 | 0.03218347 | 0.001800791
#DIV/0!
Thaumasite | Ca3Si(OH)6(CO3)(SO4)·12H2O | Sulfate | P6_3 | C | 6 |  | 1.9 | 59.9 | 61.4 | 13.9 | 34.3 | 24.1 | 38.3272 | 38.46667 | 4622.26 | 14.28297 | 14.7 | 38.39693 | 14.49149 | 2.64962 | 0.3323809 | 38.61636 | 5.511658 | 4.495432 | 2.76172 | 1.995734 | 1.025042 | 0.9208633 | 0.1496264 | 0.06445506 | 0.01438869 | 0.001816152
Cancrinite | Na6Ca2[Al6Si6O24](CO3)2.2H2O | Feldspathoid | P63/mmc | C | 6 | 5 | 2.5 | 99.6 | 86.6 | 22.9 | 52.8 | 15.3 | 48.14546 | 50.28889 | 12729.66 | 25.44406 | 27.33333 | 49.21718 | 26.3887 | 1.865085 | 0.2725638 | 67.1626 | 5.810408 | 4.436989 | 3.24892 | 1.788412 | 0.8694779 | 1.021834 | 0.4157796 | 0.1659748 | 0.03579698 | 0.0217752 |  |  | 0.08733 | 0.4568
Beryl | Be3Al2Si6O18 | Cyclosilicates |  | C | 6 | 9 | 2.711 | 306.35 | 280.5 | 65.7 | 126.35 | 116.5 | 178.5633 | 179.1 | 94227.85 | 78.04221 | 79.87 | 178.8316 | 78.9561 | 2.26495 | 0.3075653 | 206.4805 | 10.23707 | 8.121896 | 5.396698 | 1.896914 | 0.9156194 | 1.369863 | 0.1201084 | 0.05185299 | 0.01157473 | 0.001500591 |  |  | 0.2357 | 0.4089
Nepheline | Na3Kal4Si4O16 | Tectosilicate | P6_3 | C | 6 | 9 | 2.571 | 80 | 119 | 41 | 31 | 27 | 48.75934 | 49.88889 | 11751 | 32.07469 | 34.23333 | 49.32411 | 33.15401 | 1.487727 | 0.2254347 | 81.25615 | 6.03147 | 4.380045 | 3.591013 | 1.679601 | 1.4875 | 0.597561 | 0.3596684 | 0.1474305 | 0.03255478 | 0.01145031 |  |  | 0.09446 | 0.3437
phase_A | (Mg0.98Fe0.02)7Si2O8(OH)6 |  | P6_3 | C | 6 | 9 | 2.976 | 180.8 | 227.6 | 62.7 | 80.6 | 51.2 | 106.0019 | 106.1333 | 54251.76 | 59.84014 | 62.18 | 106.0676 | 61.01007 | 1.738526 | 0.2586709 | 153.5832 | 7.935695 | 5.970008 | 4.527769 | 1.752672 | 1.25885 | 0.7990431 | 0.1967494 | 0.08577722 | 0.01917602 | 0.0006196878 |  |  | 0.1332 | 0.4081
K-phase X | K2Mg2Si2O7 |  | P6_3cm | C | 6 | 9 | 3.4 | 237 | 316 | 79 | 80 | 64 | 132.7273 | 134 | 91980 | 83.98394 | 86.1 | 133.3636 | 85.04197 | 1.56821 | 0.2370556 | 210.4033 | 8.51906 | 6.262954 | 5.001234 | 1.703392 | 1.333333 | 0.9936709 | 0.1355692 | 0.05645444 | 0.01244128 | 0.004771643 | 15.8 | 7.8
Na-phase X | Na2Mg2Si2O7 |  |  | C | 6 | 9 | 3.3 | 241 | 318 | 46 | 79 | 55 | 130.0408 | 130.8889 | 95710 | 65.46648 | 75.33333 | 130.4648 | 70.39991 | 1.853196 | 0.2713271 | 179.0026 | 8.24495 | 6.28767 | 4.618799 | 1.785085 | 1.319502 | 1.76087 | 0.7601024 | 0.3139764 | 0.07007716 | 0.003250409 | 13.2 | 5.8
NAL | Na1.14Mg1.83Al4.74Si1.23O12 |  | P6_3/m | C | 6 | 9 | 3.86 | 383.1 | 518 | 125.7 | 123.3 | 100.3 | 212.2284 | 214.6667 | 242195.02 | 136.5173 | 140.28 | 213.4475 | 138.3987 | 1.542266 | 0.2334185 | 341.407 | 10.15398 | 7.436214 | 5.987869 | 1.695759 | 1.352127 | 1.033413 | 0.1492982 | 0.06186003 | 0.01359359 | 0.005711692 | 15.7 | 14.44
NAL | Na0.71Mg2.05Al4.62Si1.16Fe0.26O12 |  | P6_3/m | C | 6 | 9 | 3.87 | 378 | 498.3 | 120.3 | 132.2 | 101.7 | 212.3153 | 213.9444 | 233546.88 | 130.2256 | 133.9467 | 213.1299 | 132.0862 | 1.613567 | 0.2431815 | 328.4141 | 10.02896 | 7.421073 | 5.842156 | 1.716654 | 1.318254 | 1.021613 | 0.1505412 | 0.06345885 | 0.01408558 | 0.003821845 | 14.7 | 15.12
NAL | Na1.07Mg1.58Al4.91Si1.26O12 |  | P6_3/m | C | 6 | 9 | 3.86 | 365 | 477 | 119 | 126 | 100 | 204.9828 | 206.5556 | 214207 | 127.1333 | 130.2333 | 205.7692 | 128.6833 | 1.599035 | 0.2412502 | 319.4564 | 9.887278 | 7.301238 | 5.773876 | 1.712416 | 1.306849 | 1.004202 | 0.1295941 | 0.05441029 | 0.01204528 | 0.003821711 | 13.9 | 13.9
NAL | Na1.3Mg1.6Al4.9Si1.2O12 |  | P6_3/m | C | 6 | 9 | 3.45 | 326 | 457 | 116 | 99 | 77 | 176.8836 | 179.4444 | 182367 | 122.6501 | 126.1667 | 178.164 | 124.4084 | 1.43209 | 0.2167818 | 302.7557 | 9.986105 | 7.186219 | 6.005031 | 1.662956 | 1.40184 | 0.9784483 | 0.1578346 | 0.06482304 | 0.0141331 | 0.007186738
NAL | NaMg2Al5SiO12 |  | P6_3/m | C | 6 | 9 | 3.94 | 390 | 510 | 128 | 137 | 98 | 216.071 | 217.3333 | 249562 | 136.3868 | 140.3 | 216.7022 | 138.3434 | 1.566408 | 0.2368062 | 342.208 | 10.09045 | 7.416236 | 5.925584 | 1.702863 | 1.307692 | 0.98828125 | 0.1493007 | 0.06352111 | 0.01414296 | 0.00291261
NAL | KNa2Al3Si3O12 |  | P6_3/m | C | 6 | 9 | 4 | 307 | 522 | 134 | 82 | 98 | 176.609 | 188 | 183850 | 128.7379 | 133.3 | 182.3045 | 131.019 | 1.391436 | 0.2101062 | 317.0937 | 9.447175 | 6.751009 | 5.723176 | 1.650688 | 1.700326 | 0.8395522 | 0.2416819 | 0.09984992 | 0.0174099 | 0.0312416
NAL | NaNa2Al3Si3O12 |  | P6_3/m | C | 6 | 9 | 3.97 | 270 | 520 | 138 | 77 | 114 | 165.8947 | 185.5556 | 154448 | 117.8506 | 124.8333 | 175.7251 | 121.342 | 1.448181 | 0.2193399 | 295.9142 | 9.220424 | 6.653064 | 5.528537 | 1.667787 | 1.925926 | 0.6992754 | 0.4147689 | 0.1706199 | 0.02877309 | 0.05594196
NAL P=4 GPa | NaNa2Al3Si3O12 |  | P6_3/m | C | 6 | 9 |  | 333 | 541 | 147 | 108 | 109 | 197.6256 | 206.5556 | 214819 | 134.5807 | 140.0333 | 202.0906 | 137.307 | 1.471815 | 0.2230145 | 335.857 | #DIV/0! | #DIV/0! | #DIV/0! | #DIV/0! | 1.624625 | 0.7653061 | 0.2477633 | 0.09919718 | 0.01985547 | 0.02209401
17 GPa | NaNa2Al3Si3O12 |  | P6_3/m | C | 6 | 9 |  | 420 | 613 | 171 | 153 | 142 | 252.576 | 258.5556 | 310921 | 157.8948 | 162.8333 | 255.5658 | 160.3641 | 1.59366 | 0.2405284 | 397.8723 | #DIV/0! | #DIV/0! | #DIV/0! | #DIV/0! | 1.459524 | 0.7807018 | 0.1800618 | 0.07273355 | 0.01539793 | 0.01169875
34 GPa | NaNa2Al3Si3O12 |  | P6_3/m | C | 6 | 9 |  | 518 | 703 | 197 | 215 | 185 | 319.406 | 323.2222 | 446849 | 180.547 | 186.0333 | 321.3141 | 183.2902 | 1.753035 | 0.2603492 | 462.0192 | #DIV/0! | #DIV/0! | #DIV/0! | #DIV/0! | 1.357143 | 0.7690355 | 0.163885 | 0.06798197 | 0.01496632 | 0.005938454
58 GPa | NaNa2Al3Si3O12 |  | P6_3/m | C | 6 | 9 |  | 632 | 815 | 229 | 289 | 244 | 400.9797 | 403.6667 | 631543 | 206.3516 | 212.7 | 402.3232 | 209.5258 | 1.92016 | 0.2781223 | 535.5992 | #DIV/0! | #DIV/0! | #DIV/0! | #DIV/0! | 1.289557 | 0.7489083 | 0.1605249 | 0.06808352 | 0.01514935 | 0.003339336
90 GPa | NaNa2Al3Si3O12 |  | P6_3/m | C | 6 | 9 |  | 760 | 950 | 269 | 384 | 322 | 500.8155 | 502.8889 | 879432 | 232.5122 | 241.3333 | 501.8522 | 236.9228 | 2.11821 | 0.2960468 | 614.1261 | #DIV/0! | #DIV/0! | #DIV/0! | #DIV/0! | 1.25 | 0.6988848 | 0.1938311 | 0.08336522 | 0.01861597 | 0.002065747
134 GPa | NaNa2Al3Si3O12 |  | P6_3/m | C | 6 | 9 |  | 925 | 1122 | 319 | 504 | 428 | 630.7853 | 632.4444 | 1236970 | 265.414 | 277.1667 | 631.6149 | 271.2904 | 2.328188 | 0.3121375 | 711.9405 | #DIV/0! | #DIV/0! | #DIV/0! | #DIV/0! | 1.212973 | 0.6598746 | 0.2240321 | 0.09691997 | 0.02166061 | 0.001313404
#DIV/0!
Beta quartz | b-SiO2 | Tectosilicate | P6_422 | C | 6 | 9 | 2.5334 | 117 | 110 | 36 | 16 | 33 | 56.34389 | 56.44444 | 12452 | 40.86393 | 41.96667 | 56.39417 | 41.4153 | 1.361675 | 0.2050162 | 99.81221 | 6.637561 | 4.718079 | 4.043231 | 1.641648 | 0.9401709 | 1.402778 | 0.1367122 | 0.05956831 | 0.01331312 | 0.0008915199 |  |  | 0.05696 | 0.3087
Beta quartz | b-SiO2 | Tectosilicate |  | C | 6 | 9 | [23 empty] | #DIV/0!
T = 575 C | b-SiO2 |  |  | C | 6 | 9 | 2.57 | 80.2 | 77.7 | 40.3 | -20.2 | 4.1 | 23.25819 | 23.78889 | 4628.38 | 41.56029 | 42.83333 | 23.52354 | 42.19681 | 0.557472 | -0.06128987 | 79.22115 | 5.571815 | 3.025414 | 4.052036 | 1.375066 | 0.9688279 | 1.245658 | 0.1759741 | 0.07113795 | 0.01508461 | 0.01128015
578 | b-SiO2 |  |  | C | 6 | 9 | 2.565 | 90.3 | 77 | 39.8 | -10 | 14.7 | 32.76877 | 32.93333 | 5750.92 | 40.16344 | 41.83 | 32.85105 | 40.99672 | 0.8013093 | 0.05933264 | 86.85832 | 5.841084 | 3.578747 | 3.99789 | 1.461042 | 0.8527132 | 1.26005 | 0.2124943 | 0.09104907 | 0.02032556 | 0.002504614
585 | b-SiO2 |  |  | C | 6 | 9 | 2.534 | 96.7 | 91.7 | 35.5 | -2.5 | 20.1 | 39.70649 | 40.05556 | 7830.12 | 39.26063 | 40.61333 | 39.88102 | 39.93698 | 0.9985989 | 0.1246055 | 89.8267 | 6.062368 | 3.967161 | 3.969943 | 1.527067 | 0.9482937 | 1.397183 | 0.1810636 | 0.07624913 | 0.0169355 | 0.004376326
590 | b-SiO2 |  |  | C | 6 | 9 | 2.534 | 105.9 | 102.9 | 36.5 | 3.7 | 22.1 | 45.37894 | 45.61111 | 10301.02 | 41.49363 | 42.60667 | 45.49503 | 42.05015 | 1.081923 | 0.1467071 | 96.43841 | 6.330851 | 4.237197 | 4.07362 | 1.55411 | 0.9716714 | 1.4 | 0.1392371 | 0.05940991 | 0.01323459 | 0.00255158
595 | b-SiO2 |  |  | C | 6 | 9 | 2.534 | 109.2 | 107.4 | 36.5 | 7.1 | 27.6 | 49.69234 | 50.04444 | 10967.1 | 41.20291 | 42.37667 | 49.86839 | 41.78979 | 1.193315 | 0.1724852 | 97.99582 | 6.455118 | 4.436182 | 4.060989 | 1.589544 | 0.9835165 | 1.39863 | 0.1495219 | 0.06320461 | 0.01404359 | 0.003530311
600 | b-SiO2 |  |  | C | 6 | 9 | 2.534 | 115 | 106.9 | 35.7 | 12 | 32.6 | 54.42386 | 54.58889 | 11450.78 | 40.49864 | 41.89333 | 54.50637 | 41.19599 | 1.323099 | 0.1981465 | 98.71765 | 6.571637 | 4.637889 | 4.032034 | 1.629857 | 0.9295652 | 1.442577 | 0.1752227 | 0.07577013 | 0.01692757 | 0.001513856
650 | b-SiO2 |  |  | C | 6 | 9 | 2.534 | 125 | 116.1 | 36.4 | 23 | 40.6 | 63.75611 | 63.83333 | 13886.08 | 41.07035 | 42.22 | 63.79472 | 41.64518 | 1.531863 | 0.2319318 | 102.608 | 6.862088 | 5.017519 | 4.053956 | 1.692689 | 0.9288 | 1.401099 | 0.141172 | 0.06174417 | 0.01380289 | 0.0006052759
700 | b-SiO2 |  |  | C | 6 | 9 | 2.534 | 128.9 | 119.7 | 37 | 27.8 | 44.3 | 67.75701 | 67.81111 | 14832.01 | 41.30507 | 42.31667 | 67.78406 | 41.81087 | 1.621207 | 0.2441853 | 104.0409 | 6.982103 | 5.172023 | 4.062013 | 1.718878 | 0.9286268 | 1.366216 | 0.1232522 | 0.05410903 | 0.01209724 | 0.0003990523
750 | b-SiO2 |  |  | C | 6 | 9 | 2.534 | 132.2 | 121.4 | 37.7 | 30.7 | 46.8 | 70.46032 | 70.48889 | 15395.58 | 41.69086 | 42.66333 | 70.4746 | 42.1771 | 1.670921 | 0.2505307 | 105.4875 | 7.071367 | 5.273671 | 4.079764 | 1.733279 | 0.9183056 | 1.346154 | 0.1170341 | 0.05156049 | 0.01152841 | 0.0002026866
800 | b-SiO2 |  |  | C | 6 | 9 | 2.534 | 134 | 122.8 | 38.2 | 32.2 | 48.5 | 72.1068 | 72.13333 | 15704.86 | 41.94381 | 42.9 | 72.12006 | 42.42191 | 1.700067 | 0.2541064 | 106.4032 | 7.126177 | 5.334881 | 4.091587 | 1.741666 | 0.9164179 | 1.332461 | 0.1143526 | 0.05040444 | 0.01127 | 0.0001839856
850 | b-SiO2 |  |  | C | 6 | 9 | 2.534 | 135.2 | 124 | 38.7 | 33 | 49.6 | 73.17025 | 73.2 | 15936.48 | 42.2376 | 43.18 | 73.18512 | 42.7088 | 1.713584 | 0.2557303 | 107.2615 | 7.166147 | 5.374129 | 4.105399 | 1.745542 | 0.9171598 | 1.320413 | 0.1119661 | 0.04934415 | 0.01103287 | 0.0002032658
900 | b-SiO2 |  |  | C | 6 | 9 | 2.534 | 135.7 | 124.4 | 39.2 | 33.2 | 50.1 | 73.59015 | 73.62222 | 15991.14 | 42.49228 | 43.42333 | 73.60619 | 42.95781 | 1.713453 | 0.2557146 | 107.8855 | 7.186853 | 5.389567 | 4.11735 | 1.745505 | 0.9167281 | 1.307398 | 0.1099912 | 0.04846757 | 0.01083682 | 0.000217851
950 | b-SiO2 |  |  | C | 6 | 9 | 2.534 | 138.5 | 124.6 | 39.6 | 34.1 | 51.6 | 75.11996 | 75.13333 | 16180.84 | 42.85249 | 43.9 | 75.12665 | 43.37624 | 1.731977 | 0.2579056 | 109.1264 | 7.24369 | 5.444948 | 4.137354 | 1.750803 | 0.899639 | 1.318182 | 0.1224009 | 0.05400267 | 0.01207471 | 8.898622e-05
975 | b-SiO2 |  |  | C | 6 | 9 | 2.534 | 139.8 | 124.8 | 39.5 | 35 | 52.4 | 75.99404 | 76 | 16323.52 | 42.83169 | 43.92 | 75.99702 | 43.37584 | 1.752059 | 0.2602369 | 109.3277 | 7.267346 | 5.476398 | 4.137335 | 1.756528 | 0.8927039 | 1.326582 | 0.1271236 | 0.05610657 | 0.01254514 | 3.920569e-05
1000 | b-SiO2 |  |  | C | 6 | 9 | 2.534 | 140.1 | 125.4 | 39.7 | 35.2 | 52.8 | 76.34686 | 76.35556 | 16406.94 | 42.94332 | 44.02333 | 76.35121 | 43.48333 | 1.755873 | 0.2606747 | 109.6367 | 7.280841 | 5.489144 | 4.142458 | 1.757614 | 0.8950749 | 1.321159 | 0.125862 | 0.05554086 | 0.01241865 | 5.695097e-05
1025 | b-SiO2 |  |  | C | 6 | 9 | 2.534 | 140.8 | 126.3 | 40 | 35.8 | 53.6 | 77.08873 | 77.1 | 16558.66 | 43.09146 | 44.16 | 77.09437 | 43.62573 | 1.767177 | 0.2619626 | 110.1081 | 7.306083 | 5.515794 | 4.149235 | 1.760826 | 0.897017 | 1.3125 | 0.1241317 | 0.0547719 | 0.01224671 | 7.306821e-05
1050 | b-SiO2 |  |  | C | 6 | 9 | 2.535 | 141.7 | 127.3 | 40.3 | 36.6 | 54.5 | 77.97622 | 77.98889 | 16757.09 | 43.24837 | 44.30333 | 77.98256 | 43.77585 | 1.781406 | 0.2635642 | 110.6272 | 7.333971 | 5.546382 | 4.155548 | 1.764862 | 0.8983769 | 1.30397 | 0.1221276 | 0.05389008 | 0.01204955 | 8.121939e-05
#DIV/0!
Fe 360 GPa 0 K | Fe |  |  |  |  | 1 | 14.185 | 2493 | 2689 | 577 | 1151 | 1085 | 1589.976 | 1590.778 | 7444266 | 646.9158 | 655.2667 | 1590.377 | 651.0913 | 2.442633 | 0.3198825 | 1718.728 | 13.16498 | 10.58852 | 6.774953 | 1.943184 | 1.07862 | 1.162912 | 0.06504783 | 0.02868438 | 0.006412942 | 0.0002521812
Fe 360 GPa 2000 K | Fe |  |  |  |  | 1 | 14.138 | 2355 | 2571 | 476 | 1282 | 1083 | 1575.208 | 1575.222 | 7004949 | 538.8638 | 553.2333 | 1575.215 | 546.0486 | 2.884753 | 0.3446281 | 1468.464 | 12.76378 | 10.55543 | 6.214721 | 2.053798 | 1.09172 | 1.127101 | 0.1333412 | 0.05884674 | 0.01315777 | 4.58404e-06
Fe 360 GPa 5400 K | Fe |  |  |  |  | 1 | 13.739 | 1924 | 2108 | 237 | 1310 | 1098 | 1440.832 | 1440.889 | 4406064 | 295.5848 | 319.5333 | 1440.86 | 307.5591 | 4.684825 | 0.4003619 | 861.3879 | 11.60696 | 10.24079 | 4.731368 | 2.453194 | 1.095634 | 1.295359 | 0.4051443 | 0.1742029 | 0.03893327 | 1.977034e-05
Fe 360 GPa 6600 K | Fe |  |  |  |  | 1 | 13.628 | 1814 | 2063 | 236 | 1298 | 1130 | 1422.464 | 1423 | 3866256 | 271.2254 | 288.2 | 1422.732 | 279.7127 | 5.086404 | 0.4077446 | 787.5281 | 11.47886 | 10.21752 | 4.530436 | 2.53372 | 1.137266 | 1.09322 | 0.3133015 | 0.1357399 | 0.03034294 | 0.000188519
Fe 360 GPa 7000 K | Fe |  |  |  |  | 1 | 13.529 | 1710 | 1882 | 203 | 1304 | 1060 | 1349.546 | 1350 | 3425148 | 226.5591 | 247 | 1349.773 | 236.7796 | 5.700547 | 0.4171346 | 671.097 | 11.09524 | 9.988437 | 4.183495 | 2.652146 | 1.100585 | 1 | 0.4514522 | 0.1931572 | 0.04316437 | 0.0001681396
Fe 360 GPa 72500 K | Fe |  |  |  |  | 1 | 13.495 | 1424 | 1822 | 163 | 1182 | 1051 | 1240.924 | 1248.667 | 2538930 | 157.4817 | 181.8 | 1244.795 | 169.6409 | 7.337826 | 0.4348208 | 486.8085 | 10.44041 | 9.604229 | 3.545511 | 2.944683 | 1.279494 | 0.7423313 | 0.7783376 | 0.3211545 | 0.07167573 | 0.003110115
Fe 360 GPa 73400 K | Fe |  |  |  |  | 1 | 13.482 | 1167 | 1784 | 110 | 1050 | 1014 | 1098.17 | 1141.556 | 1898736 | 89.32214 | 125.0333 | 1119.863 | 107.1777 | 10.44865 | 0.4536263 | 311.5928 | 9.677972 | 9.113921 | 2.81952 | 3.43249 | 1.528706 | 0.5318182 | 2.038519 | 0.7530565 | 0.166598 | 0.01937091
#DIV/0!
Individual meas. | [29 empty] | #DIV/0!
Zincite | ZnO | Oxide | Wurtzite (B4) | C | 6 | 4 | 5.675 | 209 | 216 | 44.2 | 120 | 104.4 | 143.4632 | 143.5111 | 49265.28 | 46.43782 | 46.92667 | 143.4872 | 46.68224 | 3.073699 | 0.3532447 | 126.345 | 6.020964 | 5.028328 | 2.868091 | 2.099293 | 1.033493 | 1.006787 | 0.05296786 | 0.0234181 | 0.005235866 | 0.0001667789 |  |  | 0.2664 | 0.4416
Zincite | ZnO | Oxide | Wurtzite (B4) | C | 6 | 4 | 5.704 | 207 | 209.5 | 44.8 | 117.7 | 106.1 | 142.5313 | 142.5889 | 45510.23 | 46.19604 | 46.42333 | 142.5601 | 46.30968 | 3.078407 | 0.3534472 | 125.3554 | 5.984821 | 4.9993 | 2.849352 | 2.100414 | 1.012077 | 0.9966518 | 0.02500571 | 0.01098253 | 0.002454098 | 0.0002021359 |  |  | 0.2951 | 0.4174
Zincite | ZnO | Oxide | Wurtzite (B4) | C | 6 | 4 | 5.704 | 209.6 | 221 | 46.1 | 120.4 | 101.3 | 142.8752 | 142.9111 | 52406.62 | 47.80627 | 48.50667 | 142.8932 | 48.15647 | 2.967268 | 0.3485125 | 129.8792 | 6.025626 | 5.005137 | 2.905612 | 2.073789 | 1.054389 | 0.967462 | 0.07350537 | 0.03252347 | 0.007272124 | 0.0001256893 |  |  | 0.2506 | 0.4533
#DIV/0!
Rejected | [29 empty] | #DIV/0!
Nepheline | Na3Kal4Si4O16 | Tectosilicate |  | C | 6 | 9 | 2620 | 79 | 125 | 37.2 | 38 | 21 | 48.56184 | 49.22222 | 13743 | 28.93282 | 32.51333 | 48.89203 | 30.72308 | 1.591378 | 0.2402208 | 76.20679 | 0.1851924 | 0.1366056 | 0.1082883 | 1.710179 | 1.582278 | 0.5510753 | 0.6323627 | 0.2612399 | 0.0582708 | 0.006753501 |  |  | 0.08733 | 0.4568
Biotite | K(Mg,Fe)3AlSiO10(OH,F)2 | Phyllosilicsate |  | C | 6 | 9 | 3.05 | 186 | 54 | 5.8 | 32 | 12 | 41.30935 | 59.77778 | 11484 | 12.43678 | 42.38667 | 50.54357 | 27.41172 | 1.843867 | 0.2703473 | 69.64481 | 5.343681 | 4.07083 | 2.997908 | 1.78247 | 0.2903226 | 13.27586 | 12.48793 | 2.766605 | 0.5462972 | 0.1826981 |  |  | 0.01989 | 0.7876

## Hexagonal Refs
Name | Reference | Method | Check? | Handbook | K | G | Notes
Zincite | Average of 2 (Bateman 62; Kaobiakov 80) | - |  | Isaak (H84;B95) (K80;B95) | 143.5 | 46.8 | avg of 5 measurements, lrge uncertainty in C33
Bromellite | Cline et al 67 | U |  | Isaak | 224
Bromellite | Bentle 62 | U |  | Isaak | 251 | 162
Bromellite | Bosak et al 08 | IXS |  | n/a |  |  | Density not reported; error bars provided
Bromellite | Sirota et al 90 | from XRD: Bragg intensites |  |  |  |  | delete? b/c xrd data?
ICe (257 K) | Gammon etal 83 | BS |  | Bass 95
Ice (257 K) | Every and McCurdy (12) | -
Ice (270 K) | Gagnon et al 88 | BS |  | Bass 95 (slightly diff values)
Wurtzite | Every and McCurdy 92 (10) | - |  | Isaak (H79;B95) | 74 | 33.3 | avg ov 10 measurements,
Wurtzite | Chang and Barsch 73 | U |  | Isaak (CB73) | 76.2
Wurtzite | Uchita and Saito 72 | U |  | Isaak (US72)
Wurtzite | Cline et al 67 | U |  | Isaak(C70) | 76.7
Greenockite | Every and McCurdy 92 (9) | - |  | Isaak (H84;B95) (K80;B95) | 62.7 | 16.9 | avg of 9 measurements
Greenockite | Kobiakov, 1980 | resonance |  | Isaak (H84;B95) (K80;B95) | 60.7 | 17.1 | piezoelectric, constant electric field
Greenockite | Kobiakov, 1980 | resonance |  | Isaak (H84;B95) (K80;B95) | 60.7 | 17.5 | constant electric displacement
Hydroxyapatite | Tan 73 | xray diffuse scattering |  | Isaak (H84;B95) | 80.4 | 45.6
Hydroxyapatite | Katz and Ukraincik, 1971 | U (poly) |  | (Hearmon 84 value suspect?) |  |  | "pseudo-single crystal elastic constants"
Flourapatite | Every and McCurdy 92 (3) | - |  | Isaak (H84;B95) | 212.3 | 101.8 | error in K,G comes from Bass
Fluorapatite | Sha et al, JAP, 1994 | U |  |  |  |  | Cerro de Mercado, Durango Mexico, natural fluorapatite; Not included in EM92
Fluorapatite | Bhimasenachar 1945 | torsion? |  |  |  |  | Suspect values, not included in EM92
Fluorapatite | Yoon and Newnham, 69 | U |  |  |  |  | Durango, Mexico; Included in EM92
Cadmoselite | Every and McCurdy 92(4) | - |  | Isaak | 53.7 |  | Avg of 4 meas. (EM92) Typos in Isaak: ECs off by a factor of 10, typo in Isaak reference - should be Cline 67
Graphite | Every and McCurdy 92 (3) |  |  | Isaak (B70;B95) | 161 | 109.3 | averageof 3; pyrolytic graphite; slight correction to Bass values
Moissanite | Kamitani et al , 97 | BS |  |  |  |  | average of 3 crystals;
Boron Carbide | McClellan et al 01 | RUS | x | N/A
b-Si3N4 | Vogelgesang et al 00
Thaumasite | Scholtzova et al 15 | BS
Cancrinite | Silvestrova et al 82 | U+Res |  | Bass 95 (Hearmon), EM |  |  | In Rusian; piezoelectric, synthetic, 2 samples with different results
Beryl | Yoon and Newnham 73 | U |  | Isaak(YN73) | 181 | 79.2 | 2samples: aquamarine, goshenite
Nepheline | Bonczar and Barsch 75 | U |  | Isaak (BB75) | 49 |  | Composition given; T dependence also measured
phase_A | Sanchez-Valle, 06 | BS
K-phase X | Mookherjee 09 | DFT |  |  |  |  | DF; anhydrous version; also has values for AS_pol; exp density is 3.38
Na-phase X | Mookherjee 09 | DFT |  |  |  |  | DFT: also has values for AS_pol
NAL | Wu et al 16 | BS |  | x |  |  | To 16 GPa
NAL | Wu et al 16 | BS |  | x |  |  | To 20 GPa
NAL | Pamato et al, 14 | BS
NAL | Pamato et al, 14 | DFT
NAL | Kawai and Tsuchiya 12 | DFT |  |  |  |  | Get AVS andAVP values from this paper
NAL | Mookherjee et al 12 | DFT |  |  |  |  | Finite strain fit
NAL | Mookherjee et al 12 | DFT |  |  |  |  | Finite strain fit
NAL P=4 GPa | Mookherjee et al 12 | DFT
17 GPa | Mookherjee et al 12 | DFT
34 GPa | Mookherjee et al 12 | DFT
58 GPa | Mookherjee et al 12 | DFT
90 GPa | Mookherjee et al 12 | DFT
134 GPa | Mookherjee et al 12 | DFT
Beta quartz | Kammer et al 48 |  |  | Isaak (H84;B95) | 56.4 | 41.4 | Appears to be accurate - 1948!
Beta quartz | Lakshtanov et al 07
T = 575 C |  |  |  |  | 23.5 | 42.2
578 |  |  |  |  | 32.9 | 41
585 |  |  |  |  | 39.9 | 40
590 |  |  |  |  | 45.5 | 42.1
595 |  |  |  |  | 49.9 | 41.8
600 |  |  |  |  | 54.6 | 41.5
650 |  |  |  |  | 63.8 | 41.6
700 |  |  |  |  | 67.8 | 41.8
750 |  |  |  |  | 70.5 | 42.2
800 |  |  |  |  | 72.1 | 42.4
850 |  |  |  |  | 73.2 | 42.7
900 |  |  |  |  | 73.6 | 43
950 |  |  |  |  | 75.1 | 43.4
975 |  |  |  |  | 76 | 43.4
1000 |  |  |  |  | 76.3 | 43.5
1025 |  |  |  |  | 77.1 | 43.6
1050 |  |  |  |  | 78 | 43.8
Fe 360 GPa 0 K | Martorell 2013
Fe 360 GPa 2000 K
Fe 360 GPa 5400 K
Fe 360 GPa 6600 K
Fe 360 GPa 7000 K
Fe 360 GPa 72500 K
Fe 360 GPa 73400 K
Individual meas.
Zincite | Every and McCurdy (5) | - |  | Isaak (H84;B95) (K80;B95) | 143.5 | 46.8 | avg of 5 measurements, lrge uncertainty in C33
Zincite | Kobiakov, 80 | resonance |  | Isaak (H84;B95) (K80;B95) | 142.6 | 46.3 | piezoelectric, constant electric field
Zincite | Kobiakov, 80 | resonance |  | Isaak (H84;B95) (K80;B95) | 142.9 | 48.2 | constant electric displacement
Rejected
Nepheline | Every and McCurdy 92 (3) |  |  | Isaak (H84;B95) | 48.9 | 30.7 | Piezoelectric; appears to be sig. discrepancies among measurements: Rhyzhova 62, Aleksandrov 62, Bonczar 75
Biotite | Aleksandrov and Rhyzhova 93 | U |  | Isaak (EM92) |  |  | Quasi-hexagonalOriginal ref: Aleksandrov and Rhyzova, 1961

## Trigonal
Name | Composition | Group | Structure/SG |  | C1 | NS | r | 11 | 33 | 44 | 12 | 13 | 14 | 15 | KV | KR | KVRH | C66 | c2 | GV | GR | GVRH | K/G | nVRH | EVRH | VP | VB | VS | VP/VS | AU | AL | AG | AK | AVP | AVS | ν min | ν max | h | k | l | h | k | l
Corundum | Al2O3 | Oxide | Corundum | C | 4 | 4 | 3.982 | 497 | 501 | 146.8 | 163 | 116 | -21.9 | 0 | 253.8889 | 253.5459 | 253.7174 | 167 | 303748 | 165.4533 | 160.6376 | 163.0455 | 1.556114 | 0.2353724 | 402.8437 | 10.87705 | 7.982235 | 6.398876 | 1.699838 | 0.1512477 | 0.06606372 | 0.01476813 | 0.0006759076 |  |  | 0.1089 | 0.3489 | 0 | 4 | 7 | 1 | 0 | 0
Corundum | Al2O3 | Oxide | Corundum | C | 4 | 4 | 0 | 497.6 | 501.9 | 147.2 | 162.6 | 117.2 | -22.9 | 0 | 254.5667 | 254.2526 | 254.4096 | 167.5 | 303882.7 | 165.72 | 160.7289 | 163.2245 | 1.558649 | 0.2357269 | 403.4017 |  |  |  |  | 0.1564988 | 0.06839082 | 0.01528897 | 0.0006172584 |  |  | 0.1067 | 0.3517 | 0 | 10 | 17 | 1 | 0 | 0
Eskolaite | Cr2O3 | Oxide | Corundum | C | 4 | 4 | 5.21 | 374 | 362 | 159 | 148 | 175 | -19 | 0 | 234 | 233.9084 | 233.9542 | 113 | 127714 | 127 | 119.3549 | 123.1774 | 1.899327 | 0.2760519 | 314.3616 | 8.742321 | 6.701107 | 4.862356 | 1.79796 | 0.3206591 | 0.1388284 | 0.03103287 | 0.0001957116 |  |  | 0.1057 | 0.4518 | 0 | 13 | -15 | 0 | 15 | 13
Tistarite | Ti2O3 | Oxide | Corundum | C | 4 | 4 | 4.58 | 330 | 297 | 107 | 132 | 163 | -2.4 | 0 | 208.1111 | 208.1089 | 208.11 | 99 | 84076 | 95.86667 | 92.99486 | 94.43076 | 2.203837 | 0.3029301 | 246.0734 | 8.539885 | 6.740836 | 4.540713 | 1.880737 | 0.1544172 | 0.06800798 | 0.01520587 | 5.286195e-06 |  |  | 0.1765 | 0.4522 | 1 | 0 | 0 | 0 | 20 | 1
Berlinite | AlPO4 | Phosphate |  | C | 4 | 8 | 2.66 | 69.8 | 87.1 | 42.2 | 10.6 | 14.9 | 13.4 | 0 | 34.16667 | 33.63497 | 33.90082 | 29.6 | 6558.82 | 35.22 | 30.20848 | 32.71424 | 1.036271 | 0.1349311 | 74.25682 | 5.398406 | 3.569968 | 3.506934 | 1.539352 | 0.8452967 | 0.3435755 | 0.0765954 | 0.00784188 |  |  | -0.04188 | 0.3857 | 0 | 13 | -15 | 1 | 0 | 0
Berlinite | AlPO4 | Phosphate |  | C | 4 | 8 | 2.62 | 64 | 85.8 | 43.2 | 7.2 | 9.6 | -12.4 | 0 | 29.62222 | 28.98552 | 29.30387 | 28.4 | 5924.64 | 35.45333 | 30.59195 | 33.02264 | 0.8873872 | 0.09040584 | 72.01616 | 5.290567 | 3.344351 | 3.55022 | 1.490208 | 0.8165187 | 0.3304911 | 0.0736068 | 0.01086381 |  |  | -0.07013 | 0.3332 | 0 | 25 | 31 | 1 | 0 | 0
tourmaline |  | Cyclosilicate |  | C | 4 | 9 | 3.1 | 305 | 176.4 | 64.8 | 108 | 51 | -6 | 0 | 134.0444 | 120.4187 | 127.2315 | 98.5 | 67651.2 | 84.04667 | 78.92979 | 81.48823 | 1.561349 | 0.2361035 | 201.4558 | 8.723023 | 6.406437 | 5.127039 | 1.701377 | 0.4372942 | 0.1766885 | 0.03139639 | 0.05354721 |  |  | 0.1058 | 0.3484 | 0 | 15 | 37 | 1 | 0 | 0
tourmaline |  | Cyclosilicate |  | C | 4 | 9 | 3.108 | 305.2 | 176.4 | 64.6 | 98.4 | 51 | -6 | 0 | 131.9556 | 119.466 | 125.7108 | 103.4 | 65993.04 | 85.61333 | 79.90806 | 82.7607 | 1.518967 | 0.2300654 | 203.6021 | 8.715037 | 6.359834 | 5.16026 | 1.688876 | 0.4615343 | 0.1834865 | 0.03446849 | 0.04967559 |  |  | 0.1053 | 0.3214 | 0 | 1 | 2 | 1 | 0 | 0
tourmaline |  | Cyclosilicate |  | C | 4 | 9 | 3.105 | 295.8 | 173.3 | 63.6 | 96.3 | 45 | -10 | 0 | 126.3889 | 114.3743 | 120.3816 | 99.75 | 63900.93 | 83.96333 | 77.89531 | 80.92932 | 1.487491 | 0.225399 | 198.3414 | 8.574526 | 6.226575 | 5.10531 | 1.679531 | 0.494545 | 0.1952263 | 0.03748967 | 0.04990203 |  |  | 0.0764 | 0.3628 | 0 | 19 | 35 | 1 | 0 | 0
tourmaline |  | Cyclosilicate |  | C | 4 | 9 | 3.046 | 300 | 173.8 | 65.2 | 96.9 | 42 | -7 | 0 | 126.1778 | 113.5355 | 119.8566 | 101.55 | 65453.22 | 85.91667 | 80.24181 | 83.07924 | 1.442679 | 0.2184704 | 202.4592 | 8.701457 | 6.272867 | 5.222534 | 1.666137 | 0.4649605 | 0.185724 | 0.03415327 | 0.05273913 |  |  | 0.08494 | 0.3325 | 0 | 16 | 37 | 1 | 0 | 0
tourmaline |  | Cyclosilicate |  | C | 4 | 9 | 3.051 | 301.1 | 174.6 | 65.4 | 97.3 | 43 | -7 | 0 | 127.0444 | 114.4243 | 120.7344 | 101.9 | 65862.64 | 86.10667 | 80.44586 | 83.27626 | 1.449806 | 0.2195956 | 203.1267 | 8.715794 | 6.290633 | 5.224437 | 1.668274 | 0.462132 | 0.1845744 | 0.03398813 | 0.05226399 |  |  | 0.08678 | 0.3321 | 0 | 16 | 37 | 1 | 0 | 0
tourmaline |  | Cyclosilicate |  | C | 4 | 9 | 3.061 | 301.6 | 169.8 | 65.5 | 102.8 | 47 | -9 | 0 | 129.6222 | 115.556 | 122.5891 | 99.4 | 64249.12 | 84.49333 | 78.86661 | 81.67997 | 1.500846 | 0.2273986 | 200.5078 | 8.696406 | 6.328405 | 5.165664 | 1.683502 | 0.4784505 | 0.1922006 | 0.03444369 | 0.05737154 |  |  | 0.08717 | 0.3637 | 0 | 17 | 36 | 1 | 0 | 0
a-Quartz | SiO2 | Tectosilicate | Quartz | C | 4 | 9 | 2.641 | 87.7 | 106.3 | 59 | 6.8 | 12.3 | 18.7 | 0 | 38.27778 | 37.77732 | 38.02755 | 40.45 | 9742.77 | 48.37667 | 41.24618 | 44.81142 | 0.8486128 | 0.07696887 | 96.52102 | 6.084602 | 3.794591 | 4.119174 | 1.477141 | 0.8776288 | 0.3568041 | 0.07956101 | 0.006580243 |  |  | -0.1017 | 0.3269 | 0 | 27 | -29 | 1 | 0 | 0
a-Quartz | SiO2 | Tectosilicate | Quartz | C | 4 | 9 | 2.641 | 88.1 | 104.7 | 58.6 | 7.6 | 12.1 | -18.3 | 0 | 38.27778 | 37.89236 | 38.08507 | 40.25 | 9726.97 | 48.09667 | 41.21985 | 44.65826 | 0.8528114 | 0.07846627 | 96.32485 | 6.080036 | 3.79746 | 4.112129 | 1.478562 | 0.8443343 | 0.3451578 | 0.07699376 | 0.005059898 |  |  | -0.09338 | 0.3236 | 0 | 9 | 10 | 1 | 0 | 0
a-Quartz | SiO2 | Tectosilicate | Quartz | C | 4 | 9 | 2.641 | 87.6 | 104.8 | 58.4 | 8.1 | 12 | -18.1 | 0 | 38.24444 | 37.85993 | 38.05219 | 39.75 | 9741.36 | 47.83667 | 40.9797 | 44.40818 | 0.8568733 | 0.07990487 | 95.91323 | 6.068619 | 3.79582 | 4.100599 | 1.479935 | 0.8467855 | 0.346102 | 0.07720383 | 0.005052461 |  |  | -0.09008 | 0.3256 | 0 | 9 | 10 | 1 | 0 | 0
a-Quartz | SiO2 | Tectosilicate | Quartz | C | 4 | 9 | 2.648 | 86.6 | 106.1 | 57.8 | 6.7 | 12.6 | -17.8 | 0 | 38.12222 | 37.56021 | 37.84122 | 39.95 | 9581.61 | 47.60333 | 40.98314 | 44.29324 | 0.854334 | 0.07900668 | 95.5854 | 6.049234 | 3.780276 | 4.089872 | 1.479077 | 0.8226357 | 0.3351626 | 0.07473142 | 0.007425905 |  |  | -0.09301 | 0.3225 | 0 | 27 | 29 | 1 | 0 | 0
a-Quartz | SiO2 | Tectosilicate | Quartz | C | 4 | 9 | 2.648 | 86.74 | 107.2 | 57.9 | 6.98 | 11.9 | -17.9 | 0 | 38.02667 | 37.47721 | 37.75194 | 39.88 | 9763.564 | 47.796 | 41.08228 | 44.43914 | 0.8495201 | 0.07729335 | 95.74798 | 6.052518 | 3.775815 | 4.096603 | 1.477448 | 0.8317678 | 0.3387755 | 0.07553839 | 0.007277134 |  |  | -0.0975 | 0.3205 | 0 | 9 | 10 | 1 | 0 | 0
a-Quartz | SiO2 | Tectosilicate | Quartz | C | 4 | 9 | 2.648 | 86.6 | 106.1 | 57.8 | 6.7 | 12.6 | -17.8 | 0 | 38.12222 | 37.56021 | 37.84122 | 39.95 | 9581.61 | 47.60333 | 40.98314 | 44.29324 | 0.854334 | 0.07900668 | 95.5854 | 6.049234 | 3.780276 | 4.089872 | 1.479077 | 0.8226357 | 0.3351626 | 0.07473142 | 0.007425905 |  |  | -0.09301 | 0.3225 | 0 | 27 | 29 | 1 | 0 | 0
a-Quartz | SiO2 | Tectosilicate | Quartz | C | 4 | 9 | 2.649 | 86.8 | 105.8 | 58.2 | 7.04 | 11.91 | -18.04 | 0 | 37.90222 | 37.41108 | 37.65665 | 39.88 | 9644.5758 | 47.82533 | 41.025 | 44.42516 | 0.8476423 | 0.07662125 | 95.65815 | 6.047821 | 3.770334 | 4.095185 | 1.476813 | 0.8419324 | 0.3432025 | 0.07653699 | 0.006521353 |  |  | -0.09654 | 0.3216 | 0 | 9 | 10 | 1 | 0 | 0
a-Quartz | SiO2 | Tectosilicate | Quartz | C | 4 | 9 |  | 86.9 | 106.4 | 59.5 | 7.6 | 12 | 17.8 | 0 | 38.15556 | 37.66602 | 37.91079 | 39.65 | 9766.8 | 48.30333 | 41.48183 | 44.89258 | 0.8444778 | 0.07548373 | 96.56248 | #DIV/0! | #DIV/0! | #DIV/0! | #DIV/0! | 0.8352244 | 0.3406751 | 0.07597583 | 0.006456363
a-Quartz | SiO2 | Tectosilicate | Quartz | C | 4 | 9 | 2.65 | 86.05 | 107.1 | 58.65 | 4.85 | 10.45 | 18.25 |  | 36.74444 | 36.14502 | 36.44473 | 40.6 | 9516.985 | 48.47667 | 41.63773 | 45.0572 | 0.8088549 | 0.06224377 | 95.72346 | 6.035149 | 3.708467 | 4.123435 | 1.463622 | 0.8378264 | 0.3404495 | 0.07589172 | 0.008223681
Phenacite | Be2SiO4 |  | Phenacite | C | 4 | 9 | 2.96 | 341.9 | 391 | 91.4 | 148 | 136 | 0.1 | 3.5 | 212.7556 | 212.3353 | 212.5455 | 96.95 | 154558.9 | 99.60333 | 98.36879 | 98.98606 | 2.147226 | 0.2984326 | 257.0535 | 10.78861 | 8.473836 | 5.78284 | 1.865626 | 0.06472968 | 0.02795832 | 0.006235939 | 0.0009885116 |  |  | 0.2232 | 0.3662 | 17 | 10 | 0 | 4 | -7 | -39
Akimotoite | MgSiO3 |  | Ilmenite | C | 4 | 9 | 3.795 | 472 | 382 | 106 | 168 | 70 | -27 | 24 | 215.7778 | 208.79 | 212.2839 | 152 | 234680 | 140.6667 | 123.8693 | 132.268 | 1.604953 | 0.2420402 | 328.5643 | 10.11972 | 7.479157 | 5.903662 | 1.714143 | 0.7114939 | 0.2862505 | 0.06349733 | 0.01645848 | 21.1 | 36.4 | -0.02325 | 0.5126 | 11 | 38 | 0 | 19 | -6 | 35
#DIV/0!
Calcite | CaCO3 | Carbonate | Calcite | C | 4 | 5 |  | 149.4 | 85.2 | 34.1 | 57.9 | 53.5 | -20 | 0 | 79.31111 | 72.92279 | 76.11695 | 45.75 | 11937.46 | 37.39667 | 28.16476 | 32.78071 | 2.322004 | 0.3117 | 85.99692 | #DIV/0! | #DIV/0! | #DIV/0! | #DIV/0! | 1.726515 | 0.6394857 | 0.1408131 | 0.04196388 | 32.3 | 58.9
Calcite | CaCO3 | Carbonate | Calcite | C | 4 | 5 |  | 148 | 85.7 | 32.8 | 55.4 | 54.5 | -20.8 | 0 | 78.94444 | 73.28367 | 76.11406 | 46.3 | 11490.88 | 36.86667 | 26.75323 | 31.80995 | 2.392775 | 0.3165884 | 83.76122 | #DIV/0! | #DIV/0! | #DIV/0! | #DIV/0! | 1.967377 | 0.720851 | 0.1589665 | 0.03718611
Calcite | CaCO3 | Carbonate | Calcite | C | 4 | 5 |  | 146.3 | 85.3 | 34 | 59.7 | 50.8 | -20.8 | 0 | 77.83333 | 71.57163 | 74.70248 | 43.3 | 12410.52 | 36.7 | 26.83179 | 31.76589 | 2.351657 | 0.3137796 | 83.46677 | #DIV/0! | #DIV/0! | #DIV/0! | #DIV/0! | 1.926392 | 0.7053173 | 0.1553271 | 0.04191097
Calcite | CaCO3 | Carbonate | Calcite | C | 4 | 5 |  | 145.7 | 85.3 | 33.4 | 55.9 | 53.5 | -20.5 | 0 | 78.05556 | 72.51568 | 75.28562 | 44.9 | 11471.98 | 36.59333 | 26.89569 | 31.74451 | 2.37161 | 0.3151533 | 83.4978 | #DIV/0! | #DIV/0! | #DIV/0! | #DIV/0! | 1.879219 | 0.6924097 | 0.1527451 | 0.03679241
Calcite | CaCO3 | Carbonate | Calcite | C | 4 | 5 | 2.712 | 144 | 84.3 | 33.5 | 54.2 | 51.2 | -20.5 | 0 | 76.16667 | 70.77395 | 73.47031 | 44.9 | 11465.38 | 36.76 | 27.09705 | 31.92853 | 2.301087 | 0.3102049 | 83.66582 | 6.541271 | 5.204884 | 3.431189 | 1.906416 | 1.859222 | 0.6859101 | 0.1513215 | 0.03669997 |  |  | -0.04765 | 0.7884 | 0 | 15 | 13 | 1 | 0 | 0
Calcite | CaCO3 | Carbonate | Calcite | C | 4 | 5 | 2.712 | 144 | 84 | 33.5 | 53.9 | 51.1 | -20.5 | 0 | 76.02222 | 70.59554 | 73.30888 | 45.05 | 11401.18 | 36.80333 | 27.13288 | 31.96811 | 2.293188 | 0.3096342 | 83.73305 | 6.538208 | 5.199163 | 3.433315 | 1.904343 | 1.858925 | 0.6856593 | 0.1512516 | 0.03701243 |  |  | -0.04714 | 0.7874 | 0 | 15 | 13 | 1 | 0 | 0
Calcite | CaCO3 | Carbonate | Calcite | C | 4 | 5 | 2.712 | 145 | 85.6 | 32.9 | 55 | 52.8 | -20.3 | 0 | 77.42222 | 72.152 | 74.78711 | 45 | 11544.32 | 36.49333 | 26.87258 | 31.68295 | 2.360484 | 0.3143898 | 83.2875 | 6.569098 | 5.251321 | 3.417968 | 1.921931 | 1.863113 | 0.6879109 | 0.1518286 | 0.03523483 |  |  | -0.04795 | 0.7927 | 0 | 15 | 13 | 1 | 0 | 0
Dolomite | CaMg(CO3)2 | Carbonate | Calcite | C | 4 | 5 | 3.795 | 205 | 113 | 39.8 | 71 | 57.4 | -19.5 | 13.7 | 99.4 | 90.30279 | 94.8514 | 67 | 24598.48 | 51.8 | 39.67478 | 45.73739 | 2.073826 | 0.2922863 | 118.2116 | 6.408052 | 4.999378 | 3.471601 | 1.845849 | 1.628817 | 0.6039775 | 0.1325526 | 0.04795507 |  |  | -0.06392 | 0.7428 | 13 | -15 | 0 | 21 | 18 | -29
Magnesite | MgCO3 | Carbonate | Calcite | C | 4 | 5 | 3.009 | 258.7 | 155.5 | 54.8 | 75.5 | 58.8 | -19.05 | 0 | 117.6778 | 109.8859 | 113.7818 | 91.6 | 45053.22 | 72.22667 | 63.6554 | 67.94103 | 1.674715 | 0.251002 | 169.9887 | 8.241331 | 6.149296 | 4.751765 | 1.734372 | 0.7441642 | 0.2906606 | 0.06307874 | 0.03424042 |  |  | 0.03784 | 0.4894 | 0 | 28 | 29 | 1 | 0 | 0
Magnesite | MgCO3 | Carbonate | Calcite | C | 4 | 5 |  | 260.3 | 153.7 | 59.7 | 82.9 | 59.6 | 20.1 | 0 | 119.8333 | 110.7363 | 115.2848 | 88.7 | 45645.52 | 73.1 | 65.41934 | 69.25967 | 1.664531 | 0.2497327 | 173.1122 | #DIV/0! | #DIV/0! | #DIV/0! | #DIV/0! | 0.6691824 | 0.2604795 | 0.05544825 | 0.03945442
Magnesite | MgCO3 | Carbonate | Calcite | C | 4 | 5 |  | 262 | 157 | 58.4 | 75.5 | 61 | 19.8 | 0 | 119.5556 | 111.7681 | 115.6618 | 93.25 | 45545.5 | 74.24333 | 65.99393 | 70.11863 | 1.649516 | 0.2478377 | 174.9933 | #DIV/0! | #DIV/0! | #DIV/0! | #DIV/0! | 0.6946871 | 0.2718518 | 0.05882459 | 0.03366477 |  |  | 0.04568 | 0.4847 | 0 | -28 | 29 | 1 | 0 | 0
Magnesite | MgCO3 | Carbonate | Calcite | C | 4 | 5 | 3.0307 | 260.7 | 157.6 | 57.8 | 74.3 | 59.7 | 19.7 | 0 | 118.4889 | 111.0059 | 114.7474 | 93.2 | 45667.82 | 74.11333 | 65.8058 | 69.95957 | 1.640196 | 0.2466468 | 174.4297 | 8.284917 | 6.153184 | 4.804543 | 1.724392 | 0.6986267 | 0.2737277 | 0.05937381 | 0.03260644 | 26.2 | 36.2
Magnesite-Siderite | (Mg,Fe)CO3, Sid65 | Carbonate | Calcite | C | 4 | 5 |  | 236.5 | 132 | 46 | 102 | 67.5 | 15.4 | 0 | 119.8889 | 106.9759 | 113.4324 | 67.25 | 35569.5 | 56.38333 | 50.24085 | 53.31209 | 2.127705 | 0.2968337 | 138.2738 | #DIV/0! | #DIV/0! | #DIV/0! | #DIV/0! | 0.7320121 | 0.2819746 | 0.05760869 | 0.05691913 |  |  | 0.08479 | 0.5762 | 0 | -3 | 4 | 1 | 0 | 0
Magnesite-Siderite | (Mg,Fe)CO3, Sid95 | Carbonate | Calcite | C | 4 | 5 |  | 230.5 | 127 | 41.3 | 112.4 | 73 | 14.2 | 0 | 122.7556 | 107.8724 | 115.314 | 59.05 | 32890.3 | 50.30333 | 44.60025 | 47.45179 | 2.430129 | 0.3190676 | 125.1842 | #DIV/0! | #DIV/0! | #DIV/0! | #DIV/0! | 0.7773253 | 0.2985017 | 0.06009344 | 0.0645331 |  |  | 0.09499 | 0.6196 | 0 | -3 | 4 | 1 | 0 | 0
Siderite | FeCO3 | Carbonate | Calcite | C | 4 | 5 |  | 229 | 125 | 41 | 112 | 75 | 14 | 0 | 123 | 107.8179 | 115.4089 | 58.5 | 31375 | 49.5 | 43.90826 | 46.70413 | 2.471065 | 0.3217086 | 123.4585 | #DIV/0! | #DIV/0! | #DIV/0! | #DIV/0! | 0.7775651 | 0.2986636 | 0.05986342 | 0.06577537 |  |  | 0.1043 | 0.6201 | 0 | -3 | 4 | 1 | 0 | 0
Spherocobaltite | CoCO3 | Carbonate | Calcite | C | 4 | 5 | 0 | 271 | 163 | 52 | 119 | 87 | 5 | 0 | 143.4444 | 131.6087 | 137.5266 | 76 | 48432 | 63.46667 | 60.26977 | 61.86822 | 2.222895 | 0.3043993 | 161.4017 | #DIV/0! | #DIV/0! | #DIV/0! | #DIV/0! | 0.3551471 | 0.1441251 | 0.02583635 | 0.04303077 |  |  | 0.1929 | 0.4088 | 0 | 21 | -34 | 1 | 0 | 0
Rhodochrosite | MnCO3 | Carbonate | Calcite | C | 4 | 5 | 0 | 216 | 126 | 44 | 141 | 74 | 22 | 0 | 126.2222 | 108.722 | 117.4721 | 37.5 | 34030 | 43.03333 | 30.85486 | 36.9441 | 3.179727 | 0.3576739 | 100.3161 | #DIV/0! | #DIV/0! | #DIV/0! | #DIV/0! | 2.134473 | 0.7587213 | 0.164823 | 0.07448651 |  |  | -0.05742 | 0.9141 | 0 | 21 | -34 | 1 | 0 | 0
Rhodochrosite | MnCO3 | Carbonate | Calcite | C | 4 | 5 |  | 223.9 | 132.6 | 44.5 | 93.4 | 76 | -17.3 | 0 | 119.0222 | 109.5942 | 114.3082 | 65.25 | 30521.98 | 53.18333 | 46.43392 | 49.80863 | 2.294948 | 0.3097616 | 130.4749 | #DIV/0! | #DIV/0! | #DIV/0! | #DIV/0! | 0.8128027 | 0.3144886 | 0.06775344 | 0.04123956
Nitratine | NaNO3 | Nitrate |  | C | 4 | 5 | 2.26 | 54.6 | 34.9 | 11.3 | 18.9 | 19.3 | 7.5 | 0 | 28.78889 | 27.53661 | 28.16275 | 17.85 | 1820.17 | 13.86333 | 10.08653 | 11.97493 | 2.351809 | 0.3137901 | 31.46509 | 4.418852 | 3.53007 | 2.301878 | 1.919673 | 1.917681 | 0.7125639 | 0.1576964 | 0.02223287 |  |  | -0.09559 | 0.7968 | 0 | -15 | 13 | 1 | 0 | 0
Iron Borate | FeBO3 | Borate |  | C | 4 | 11 | 4.28 | 445 | 305 | 95 | 145 | 140 | 20 | 0 | 227.2222 | 219.921875 | 223.572 | 150 | 140750 | 119.3333 | 110.9502 | 115.1418 | 1.941711 | 0.2802241 | 294.8145 | 9.386489 | 7.22748 | 5.186741 | 1.809708 | 0.4109836 | 0.1661152 | 0.03640356 | 0.01632661 |  |  | 0.1249 | 0.4349 | 0 | -15 | 13 | 1 | 0 | 0
Barium Borate | BaB2O4 | Borate |  | C | 4 | 11 | 3.84 | 123.8 | 53.3 | 7.8 | 60.3 | 49.4 | 12.3 | 0 | 68.78889 | 52.97325 | 60.88107 | 31.75 | 4931.81 | 18.92333 | 5.5275 | 12.22542 | 4.979877 | 0.4058949 | 34.3753 | 4.483233 | 3.981764 | 1.784293 | 2.51261 | 12.416 | 2.764213 | 0.5478682 | 0.1298896 |  |  | -0.7635 | 1.733 | 1 | 0 | 0 | 0 | 27 | -29
#DIV/0!
Brucite | Mg(OH)2 | Hydroxide | Brucite | C | 4 | 4 |  | 154 | 49.7 | 21.3 | 42.1 | 7.8 | 1.3 | 0 | 52.56667 | 36.41502 | 44.49084 | 55.95 | 9624.49 | 39.71 | 30.75076 | 35.23038 | 1.262854 | 0.1867536 | 83.61957 | #DIV/0! | #DIV/0! | #DIV/0! | #DIV/0! | 1.900294 | 0.6794449 | 0.1271521 | 0.1815165 |  |  | 0.04 | 0.31 | 0 | 10 | -39 | 1 | 0 | 0
Portlandite | Ca(OH)2 | Hydroxide | Brucite | C | 4 | 4 |  | 102 | 33.6 | 12 | 32.1 | 8.4 | 4.5 | 0 | 37.26667 | 26.02648 | 31.64657 | 34.95 | 4364.64 | 24.37 | 17.45324 | 20.91162 | 1.513349 | 0.2292441 | 51.41097 | #DIV/0! | #DIV/0! | #DIV/0! | #DIV/0! | 2.413388 | 0.8282963 | 0.1653808 | 0.1775894 |  |  | -0.01355 | 0.5055 | 1 | 0 | 0 | 0 | -3 | 4
Alunite | KAl3(SO4)2(OH)6 | Sulfate |  | C | 4 | 7 |  | 181.9 | 66.8 | 42.8 | 48.2 | 27.1 | 5.4 | 0 | 70.6 | 54.45304 | 62.52652 | 66.85 | 13901.86 | 52.37 | 46.33635 | 49.35318 | 1.26692 | 0.1875494 | 117.2187 | #DIV/0! | #DIV/0! | #DIV/0! | #DIV/0! | 0.9476007 | 0.3773025 | 0.06112724 | 0.1291209 |  |  | 0.08646 | 0.359 | 0 | 10 | 17 | 0 | 17 | -10
Ettringite | Ca6Al2(SO4)3()H)12.26H2O | Sulfate |  | C | 4 | 7 | 1.78 | 35.1 | 55 | 11 | 21.9 | 20 | 0.6 | 0 | 27.66667 | 26.83908 | 27.25287 | 6.6 | 2335 | 9.94 | 8.954848 | 9.447424 | 2.884688 | 0.344625 | 25.40649 |  |  |  |  | 0.5809012 | 0.2353503 | 0.05213864 | 0.01518347
Phase D | MgSi2O4(OH)2 |  |  | C | 4 | 9 |  | 361.8 | 255.4 | 84.1 | 119.1 | 61.2 | -6.5 | 0 | 162.4444 | 154.4129 | 158.4287 | 121.35 | 115330.98 | 107.0767 | 102.2895 | 104.6831 | 1.513412 | 0.2292535 | 257.3641 | #DIV/0! | #DIV/0! | #DIV/0! | #DIV/0! | 0.2860153 | 0.1141535 | 0.02286513 | 0.02534757 |  |  | 0.1084 | 0.3218 | 0 | 16 | 37 | 1 | 0 | 0
Proustite | Ag3AsS3 | Sulfide |  | C | 4 | 2 | 5.59 | 59.5 | 39.8 | 9.97 | 31.7 | 29.6 | 0.18 | 0 | 37.84444 | 35.82901 | 36.83673 | 13.9 | 1877.44 | 11.29467 | 10.74086 | 11.01776 | 3.343394 | 0.3640095 | 30.05667 | 3.03607 | 2.567052 | 1.403915 | 2.162574 | 0.3140554 | 0.1250324 | 0.02513246 | 0.02735635 |  |  | 0.2581 | 0.5519 | 1 | 0 | 0 | 0 | -40 | 1
a-Quartz | [30 empty] | #DIV/0!
100 |  |  |  | C | 4 | 9 |  | 86.7 | 104.9 | 58.4 | 6.1 | 11.5 | 17.8 | 0 | 37.38889 | 36.90655 | 37.14772 | 40.3 | 9470.22 | 48.03333 | 41.45568 | 44.74451 | 0.8302185 | 0.07028129 | 95.77842 | #DIV/0! | #DIV/0! | #DIV/0! | #DIV/0! | 0.8064049 | 0.3295623 | 0.07350236 | 0.006492212
200 |  |  |  | C | 4 | 9 |  | 86.1 | 102.4 | 56.8 | 3.6 | 10.3 | 17.9 | 0 | 35.88889 | 35.42479 | 35.65684 | 41.25 | 8973.1 | 47.66333 | 41.33853 | 44.50093 | 0.8012606 | 0.0593137 | 94.28089 | #DIV/0! | #DIV/0! | #DIV/0! | #DIV/0! | 0.7781024 | 0.3186094 | 0.07106377 | 0.006507814
300 |  |  |  | C | 4 | 9 |  | 84.4 | 98.9 | 53 | -0.8 | 7.9 | 19.4 | 0 | 33.07778 | 32.59896 | 32.83837 | 42.6 | 8143.22 | 46.56667 | 39.6837 | 43.12519 | 0.7614661 | 0.04329536 | 89.98461 | #DIV/0! | #DIV/0! | #DIV/0! | #DIV/0! | 0.8819159 | 0.3579435 | 0.07980211 | 0.007290536
400 |  |  |  | C | 4 | 9 |  | 84.1 | 95.4 | 52.6 | -11.66667 | 6.8 | 17.1 | 0 | 29.71852 | 28.88431 | 29.30141 | 47.88333 | 6817.66 | 48.06111 | 42.9459 | 45.50351 | 0.6439375 | -0.01162889 | 89.9487 | #DIV/0! | #DIV/0! | #DIV/0! | #DIV/0! | 0.6244221 | 0.2532352 | 0.05620677 | 0.01423495
450 |  |  |  | C | 4 | 9 |  | 82.9 | 92.4 | 49 | -10.5 | 4.9 | 18 | 0 | 28.53333 | 27.95345 | 28.24339 | 46.7 | 6641.74 | 46.2 | 40.57925 | 43.38963 | 0.650925 | -0.007996725 | 86.0853 | #DIV/0! | #DIV/0! | #DIV/0! | #DIV/0! | 0.7133085 | 0.2907949 | 0.06477061 | 0.0102658
500 |  |  |  | C | 4 | 9 |  | 81.1 | 88.9 | 46.8 | -14.3 | 2.3 | 17.3 | 0 | 25.74444 | 25.18241 | 25.46343 | 47.7 | 5927.94 | 45.64667 | 40.37816 | 43.01241 | 0.5920019 | -0.04034472 | 82.55417 | #DIV/0! | #DIV/0! | #DIV/0! | #DIV/0! | 0.6747146 | 0.275122 | 0.06124408 | 0.01103605
520 |  |  |  | C | 4 | 9 |  | 79.3 | 87.2 | 45.5 | -17.2 | 0.6 | 16.5 | 0 | 23.75556 | 23.12858 | 23.44207 | 48.25 | 5414.4 | 45.30333 | 40.38041 | 42.84187 | 0.5471765 | -0.0678528 | 79.86986 | #DIV/0! | #DIV/0! | #DIV/0! | #DIV/0! | 0.6366769 | 0.258615 | 0.05745461 | 0.01337293
540 |  |  |  | C | 4 | 9 |  | 76.5 | 84.9 | 43.9 | -21 | -2 | 15.3 | 0 | 20.87778 | 20.16267 | 20.52022 | 48.75 | 4703.95 | 44.83667 | 40.37219 | 42.60443 | 0.4816453 | -0.113513 | 75.53654 | #DIV/0! | #DIV/0! | #DIV/0! | #DIV/0! | 0.5883817 | 0.2371056 | 0.05239449 | 0.01742456
550 |  |  |  | C | 4 | 9 |  | 74.5 | 83.3 | 42.9 | -23.5 | -3.7 | 14.3 | 0 | 18.94444 | 18.16231 | 18.55338 | 49 | 4220.92 | 44.50667 | 40.39162 | 42.44915 | 0.437073 | -0.1490082 | 72.24775 | #DIV/0! | #DIV/0! | #DIV/0! | #DIV/0! | 0.5524568 | 0.2209948 | 0.04847026 | 0.02107805
560 |  |  |  | C | 4 | 9 |  | 72.3 | 81.4 | 41.8 | -26.6 | -5.7 | 13.4 | 0 | 16.66667 | 15.80199 | 16.23433 | 49.45 | 3655 | 44.21 | 40.30598 | 42.25799 | 0.3841718 | -0.1968591 | 67.87824 | #DIV/0! | #DIV/0! | #DIV/0! | #DIV/0! | 0.539018 | 0.2134816 | 0.04619274 | 0.02663116
565 |  |  |  | C | 4 | 9 |  | 70.6 | 80.3 | 41.2 | -28.5 | -7 | 12.7 | 0 | 15.16667 | 14.229 | 14.69783 | 49.55 | 3282.63 | 43.99 | 40.23967 | 42.11483 | 0.3489942 | -0.2327859 | 64.62219 | #DIV/0! | #DIV/0! | #DIV/0! | #DIV/0! | 0.5318978 | 0.2092244 | 0.04452507 | 0.03189817
570 |  |  |  | C | 4 | 9 |  | 68.5 | 79.1 | 40.5 | -30.6 | -8.7 | 11.8 | 0 | 13.34444 | 12.32789 | 12.83617 | 49.55 | 2846.51 | 43.71667 | 40.13959 | 41.92813 | 0.3061469 | -0.281885 | 60.21844 | #DIV/0! | #DIV/0! | #DIV/0! | #DIV/0! | 0.5280391 | 0.2066768 | 0.04265723 | 0.03959724
573 |  |  |  | C | 4 | 9 |  | 67.2 | 78.3 | 39.4 | -31 | -8.7 | 10 | 0 | 12.87778 | 11.78858 | 12.33318 | 49.1 | 2683.08 | 42.98667 | 39.9107 | 41.44868 | 0.2975529 | -0.2925359 | 58.64691 | #DIV/0! | #DIV/0! | #DIV/0! | #DIV/0! | 0.4777514 | 0.1880737 | 0.03710578 | 0.04415737
Magnesite | [30 empty] | #DIV/0!
450 |  |  |  | C | 4 | 5 | 3.00061 | 255.3 | 152.5 | 54.3 | 73 | 54.4 | 17.6 | 0 | 114.0778 | 106.1993 | 110.1385 | 91.15 | 44147.03 | 72.03667 | 63.9366 | 67.98663 | 1.620003 | 0.2440276 | 169.1545 | 8.8 |  | 4.76 | 1.848739 | 0.7076318 | 0.2761592 | 0.05957105 | 0.03576643 | 26.8 | 36.2
600 |  |  |  | C | 4 | 5 | 2.982057 | 251.3 | 145 | 51.5 | 71.6 | 52.7 | 16.1 | 0 | 111.2889 | 102.626 | 106.9575 | 89.85 | 41265.92 | 69.94333 | 61.80396 | 65.87365 | 1.623676 | 0.2445081 | 163.9606 | 8.08 |  | 4.7 | 1.719149 | 0.7428951 | 0.2882668 | 0.06178018 | 0.04049683 | 28.2 | 36.6
700 |  |  |  | C | 4 | 5 | 2.962406 | 245.6 | 140.5 | 48.2 | 70.7 | 50.3 | 15.5 | 0 | 108.2556 | 99.41926 | 103.8374 | 87.45 | 39379.97 | 67.46333 | 58.99822 | 63.23078 | 1.642197 | 0.2469034 | 157.6853 | 7.97 |  | 4.62 | 1.725108 | 0.8062834 | 0.3116625 | 0.06693825 | 0.0425487 | 28.6 | 38.2
P=3 GPa |  |  |  | C | 4 | 5 | 3.082356 | 282.9 | 161.4 | 64.6 | 86.4 | 65.3 | 22.9 | 0 | 129.0222 | 118.5353 | 123.7787 | 98.25 | 51076.84 | 79.50333 | 70.32939 | 74.91636 | 1.652226 | 0.2481818 | 187.0185 | 8.48 |  | 4.93 | 1.720081 | 0.7406842 | 0.28697 | 0.06122792 | 0.04236176 | 29.6 | 36.1
4.2 GPa |  |  |  | C | 4 | 5 | 3.128764 | 294.4 | 171 | 66.1 | 89 | 73.9 | 23.9 | 0 | 137.0444 | 127.1265 | 132.0855 | 102.7 | 54638.98 | 81.84667 | 72.09854 | 76.9726 | 1.716006 | 0.256019 | 193.3581 | 8.65 |  | 4.96 | 1.743952 | 0.7540442 | 0.2933463 | 0.06332206 | 0.03754357 | 28.9 | 36.9
7.1 GPa |  |  |  | C | 4 | 5 | 3.210653 | 322.3 | 187.3 | 72.3 | 103.7 | 88.5 | 28.2 | 0 | 154.8111 | 143.5855 | 149.1983 | 109.3 | 64125.3 | 87.52667 | 76.2327 | 81.87969 | 1.822165 | 0.2680351 | 207.6526 | 8.98 |  | 5.05 | 1.778218 | 0.8189362 | 0.3179583 | 0.06896682 | 0.03761965 | 29.1 | 39.2
9.8 GPa |  |  |  | C | 4 | 5 | 3.263074 | 342.3 | 197.2 | 78.5 | 112.4 | 98.5 | 32 | 0 | 166.7333 | 154.3888 | 160.5611 | 114.95 | 70262.34 | 92.55 | 79.8682 | 86.2091 | 1.862461 | 0.2722919 | 219.3663 | 9.19 |  | 5.14 | 1.787938 | 0.8738779 | 0.3383909 | 0.07355255 | 0.03844188 | 29.9 | 39.5
11.1 GPa |  |  |  | C | 4 | 5 | 3.283404 | 349.8 | 201.2 | 81 | 117.7 | 101.4 | 33.4 | 0 | 171.3111 | 158.2965 | 164.8038 | 116.05 | 73497.08 | 94.29667 | 81.22691 | 87.76179 | 1.877854 | 0.2738771 | 223.5955 | 9.26 |  | 5.17 | 1.791103 | 0.8867381 | 0.3428483 | 0.07446157 | 0.03948506 | 30.2 | 40.1
13.7 GPa |  |  |  | C | 4 | 5 | 3.344931 | 373.2 | 211.8 | 86.4 | 127.5 | 113.1 | 36.4 | 0 | 185.0667 | 170.5129 | 177.7898 | 122.85 | 80465.04 | 99.43 | 84.95929 | 92.19465 | 1.928418 | 0.2789323 | 235.8214 | 9.49 |  | 5.25 | 1.807619 | 0.9369786 | 0.3611039 | 0.0784791 | 0.04092969 | 31 | 40.5
[18 empty] | 0 | 0
1 bar | [6 empty] | 2.648 | 86.6 | 106.4 | 58 | 6.74 | 12.4 | 17.8 | 0 | 38.07556 | 37.51406 | 37.79481 | 39.93 | 9623.856 | 47.72333 | 41.08048 | 44.4019 |  |  | 95.72092
1.5 | [6 empty] | 2.742 | 90.3 | 122.3 | 62.4 | 15.4 | 23.7 | 10.7 | 0 | 47.61111 | 46.19855 | 46.90483 | 37.45 | 11803.73 | 48.45667 | 43.83673 | 46.1467 |  |  | 104.2513
4.4 | [6 empty] | 2.897 | 103.4 | 160.1 | 63.6 | 35.6 | 38.9 | 3.8 | 0 | 65.96667 | 63.33162 | 64.64914 | 33.9 | 19227.48 | 49.12 | 44.7874 | 46.9537 |  |  | 113.4061
6.9 | [6 empty] | 3004 | 115.7 | 190.6 | 65.4 | 47.1 | 50.6 | 0.3 | 0 | 79.84444 | 75.8459 | 77.84517 | 34.3 | 25908.96 | 51.26667 | 46.56186 | 48.91426 |  |  | 121.3301
10.2 | [6 empty] | 3.12 | 127.5 | 217 | 65.9 | 61.3 | 62 | -1.9 | 0 | 93.62222 | 88.79829 | 91.21026 | 33.1 | 33281.6 | 52.09333 | 46.38191 | 49.23762 |  |  | 125.1866

## Trigonal Refs
Name | Reference | Method | Check? | Handbook | K | G | Notes
Corundum | Goto et al 89 |  |  | Isaak(G89) | 254 | 163
Corundum | Gieske and Barsch 68 |  |  | Isaak(GB68) | 254.2 | 0
Eskolaite | Alberts and Boeyens 76 |  |  | Isaak(AB76) | 234 | 123
Tistarite | Rimai et al 78, 79 |  |  | Isaak (R78) | 0 | 0
Berlinite | , 81Ecolivet and Poignant |  |  | Isaak(EP81) | 33.9 | 32.7 | See Isaak notes
Berlinite | Chang and Barsch 76 |  |  | Isaak(CB76) | 0 | 0
tourmaline | Ozkan 79 |  |  | Bass/Isaak(O79)_ | 127 | 81.5 | Pandey and Schreuer quote different values for these - check!
tourmaline | Tatli and Ozkan 87 |  |  | Isaak(TO87) | 126 | 81.7 | Piezoelectric
tourmaline | Tatli and Ozkan 87 |  |  | Isaak(TO87) | 121.3 | 79.8
tourmaline | Tatli and Ozkan 87 |  |  | Isaak(TO87) | 121.1 | 81.6
tourmaline | Tatli and Ozkan 87 |  |  | Isaak(TO87) | 121.7 | 81.9
tourmaline | Tatli and Ozkan 87 |  |  | Isaak(TO87) | 122.6 | 82.6
a-Quartz | Ohno 95 |  |  | Isaak(O95) | 38 | 44.8
a-Quartz | Ohno 90 |  |  | Isaak(O90) | 0 | 0
a-Quartz | Ohno 90 |  |  | Isaak(O90) | 0 | 0
a-Quartz | Hearmon/Bass |  |  | Bass/Isaak(Hearmon79)(B95) | 37.8 | 44.3
a-Quartz | Hearmon/Bass |  |  | Bass/Isaak(Hearmon79)(B95) | 37.8 | 44.4 | constant electric field
a-Quartz | Hearmon/Bass |  |  | Bass/Isaak(Hearmon79)(B95) | 37.8 | 44.3 | constant electric displacement
a-Quartz | McSkimin 65 |  |  | Isaak(McSkimin65) | 37.41 | 0
a-Quartz | Lakhstanov PCM 2007 |  |  |  | 37.9 | 44.9
a-Quartz | Klima 1973
Phenacite | Yeganeh-Haeri and Weidner 89 |  |  | Isaak(YW89) | 212.8 | 98.9
Akimotoite | Weidner and Ito, 85 |  |  | Isaak(WI85) | 212 | 132
Calcite | Chen et al 01
Calcite | Dandekar 68a
Calcite | Danderkar 68b
Calcite | Vo Thanh and Lacam 84
Calcite | Every and McCurdy |  |  | Isaak(EM92) | 0 | 0
Calcite | Hearmon |  |  | Isaak(Hearmon84)(B95) | 73.3 | 32
Calcite | Kaga 68 |  |  | Isaak(K68) | 71.6 | 0
Dolomite | Humbert and Plique 72 |  |  | Isaak | 94.9 | 45.7
Magnesite | Bass/Isaak(EM92) |  |  | Bass/Isaak(EM92) | 114 | 68 | Hubert et al., 1972
Magnesite | Chen et al 06
Magnesite | Sanchez-Valle 11
Magnesite | Yang et al, EPSL, 2014
Magnesite-Siderite | Sanchez-Valle 11
Magnesite-Siderite | Sanchez-Valle 11
Siderite | Sanchez-Valle 11
Spherocobaltite | Every and McCurdy |  |  | Isaak(EM92) | 0 | 0
Rhodochrosite | Every and McCurdy |  |  | Isaak(EM92) | 0 | 0
Rhodochrosite | Chen eta l 01 |  |  | Chen eta l 01
Nitratine | Hearmon/Bass |  |  | Isaak (Hearmon79)(B95) | 28.2 | 12
Iron Borate | Jantz et al 76 |  |  | Isaak(J76) | 0 | 0
Barium Borate | Eimerl et al 87 |  |  | Isaak (E87) | 0 | 0
Brucite | Jiang | BS
Portlandite | Speziale et al 08 | BS
Alunite | Majzlan et al,PCM, 06 | BS
Ettringite | Speziale et al 08 | BS
Phase D | Rosa et al, 12 | BS
Proustite | Bass 95
a-Quartz | Lahksthanov, PCM, 2004
100 |  |  |  |  | 37.2 | 44.7
200 |  |  |  |  | 35.7 | 44.5
300 |  |  |  |  | 34.1 | 44.3
400 |  |  |  |  | 32 | 43.7
450 |  |  |  |  | 28.2 | 43.4
500 |  |  |  |  | 25.5 | 43
520 |  |  |  |  | 23.5 | 42.9
540 |  |  |  |  | 20.6 | 42.6
550 |  |  |  |  | 18.6 | 42.4
560 |  |  |  |  | 16.3 | 42.3
565 |  |  |  |  | 14.7 | 42.1
570 |  |  |  |  | 12.8 | 41.9
573 |  |  |  |  | 11.9 | 41.6
Magnesite | Yang et al, EPSL, 2014 |  |  | Yang et al, EPSL, 2014
450
600
700
P=3 GPa
4.2 GPa
7.1 GPa
9.8 GPa
11.1 GPa
13.7 GPa
1 bar
1.5
4.4
6.9
10.2

## Tetragonal
Name | Composition | Group | Structure/SG |  | C1 | NS | r | 11 | 33 | 44 | 66 | 12 | 13 | 16 | KR | KV | KVRH | c2 | d2 | GV | GR | GVRH | nVRH | EVRH | K/G | VP | VB | VS | VP/VS | AU | AL | AG | AK | AVP | AVS | ν min | ν max | h | k | l | h | k | l
6 Elastic Constants
Akermanite | Ca2MgSi2O7 | Sorosilicate |  | C | 5 | 9 | 2.946 | 159.4 | 149.4 | 30.26 | 58.1 | 76.53 | 57.8 | 0 | 94.11347 | 94.71778 | 94.41562 | 28566.262 | 0 | 42.12867 | 39.26679 | 40.69773 | 0.3115524 | 106.7544 | 2.319924 | 7.104096 | 5.661162 | 3.716796 | 1.91135 | 0.3708358 | 0.1574361 | 0.03516019 | 0.003200245 |  |  | 0.1679 | 0.4976 | 7 | 7 | 9 | -1 | 1 | 0
Akermanite | Ca2MgSi2O7 | Sorosilicate |  | C | 5 | 9 | 2.961 | 158.7 | 153.4 | 29.5 | 58.8 | 76.6 | 52.1 | 0 | 91.89751 | 92.48889 | 92.1932 | 30666.2 | 1 | 42.89333 | 39.28968 | 41.09151 | 0.3059715 | 107.3287 | 2.243607 | 7.045514 | 5.579949 | 3.725262 | 1.89128 | 0.4650355 | 0.1963298 | 0.04384911 | 0.003207266
Hardystonite | Ca2ZnSi2O7 | Sorosilicate |  | C | 5 | 9 | 3.392 | 163.3 | 159.9 | 29.9 | 57.3 | 81 | 55.3 | 0 | 96.08454 | 96.63333 | 96.35894 | 32947.39 | 2 | 43.08 | 39.60687 | 41.34343 | 0.3123143 | 108.5112 | 2.330695 | 6.682743 | 5.329888 | 3.491205 | 1.914165 | 0.4441621 | 0.1880418 | 0.04200341 | 0.002847633
Argutite | GeO2 | Oxide | Rutile | C | 5 | 4 | 6.279 | 337.2 | 599.4 | 161.5 | 258.4 | 188.2 | 187.4 | 0 | 251.0643 | 266.6444 | 258.8544 | 244687.24 | 0 | 163.6667 | 138.0639 | 150.8653 | 0.2559941 | 378.9719 | 1.715798 | 8.559285 | 6.420702 | 4.901731 | 1.746176 | 0.9892618 | 0.3851237 | 0.08485292 | 0.03009447 |  |  | -0.1174 | 0.51 | 1 | 1 | 0 | -1 | 1 | 0
Stishovite | SiO2 | Silicates | Rutile | C | 5 | 9 | 4.29 | 453 | 776 | 252 | 302 | 211 | 203 | 0 | 308.2949 | 324 | 316.1474 | 432846 | 0 | 232.2 | 208.3035 | 220.2518 | 0.2173104 | 536.2295 | 1.435391 | 11.9226 | 8.584523 | 7.165245 | 1.663948 | 0.6245392 | 0.2478741 | 0.05424808 | 0.0248383 | 26.7 | 35.8 | -0.03977 | 0.4367 | 1 | 1 | 0 | -1 | 1 | 0
Stishovite | SiO2 | Silicae | Rutile | C | 5 | 9 | 4.29 | 443 | 781 | 256 | 316 | 193 | 199 |  | 297.7989 | 316.5556 | 307.1772 | 417514 | 1 | 237.3333 | 212.529 | 224.9311 | 0.2057063 | 542.4018 | 1.36565 | 11.89587 | 8.46186 | 7.24096 | 1.642858 | 0.6465373 | 0.2542788 | 0.05513771 | 0.03053074
Stishovite | SiO2 | Silicate | Rutile | C | 5 | 9 | 4.29 | 466 | 775 | 258 | 310 | 207 | 204 |  | 311.5444 | 326.3333 | 318.9389 | 438343 | 2 | 238 | 215.8282 | 226.9141 | 0.212459 | 550.2481 | 1.405549 | 12.03618 | 8.622339 | 7.272808 | 1.654957 | 0.5611142 | 0.2235246 | 0.04885504 | 0.02318456
Stishovite | SiO2 | Silicate | Rutile | C | 5 | 9 | 4.29 | 455 | 762 | 258 | 321 | 199 | 192 |  | 301.1489 | 315.3333 | 308.2411 | 424620 | 3 | 240 | 216.1185 | 228.0593 | 0.2032494 | 548.8244 | 1.351583 | 11.94705 | 8.476502 | 7.291136 | 1.638572 | 0.5996093 | 0.238843 | 0.05235801 | 0.02300861
a-Cristobalite | SiO2 | Silicate | Cristobalite | C | 5 | 9 | 2.335 | 59.4 | 42.4 | 67.2 | 25.7 | 3.8 | -4.4 | 0 | 15.94783 | 16.8 | 16.37391 | 2640.96 | 0 | 43.1 | 35.01117 | 39.05558 | -0.1643814 | 65.27114 | 0.4192464 | 5.414234 | 2.64809 | 4.089763 | 1.32385 | 1.208614 | 0.467686 | 0.1035554 | 0.0260223 |  |  | -0.5078 | 0.09576 | 7 | 7 | 9 | -19 | -19 | 30
Cassiterite | SnO2 | Oxide | Rutile | C | 5 | 4 | 6.975 | 262 | 450 | 103.1 | 207.4 | 177 | 155.5 | 0 | 208.0746 | 216.6667 | 212.3706 | 149189.5 | 0 | 115.12 | 88.55293 | 101.8365 | 0.293281 | 263.4063 | 2.085409 | 7.065009 | 5.517917 | 3.821022 | 1.848984 | 1.54136 | 0.5880811 | 0.1304399 | 0.0202289 |  |  | -0.1116 | 0.6154 | 1 | 1 | 0 | -1 | 1 | 0
Paratellurite | TeO2 | Oxide | Rutile | C | 5 | 4 | 6.02 | 55.7 | 105.8 | 26.5 | 65.9 | 51.2 | 21.8 | 0 | 44.78833 | 45.2 | 44.99416 | 10359.54 | 0 | 31.94 | 8.908378 | 20.42419 | 0.3028638 | 53.21987 | 2.202984 | 3.463776 | 2.733883 | 1.841934 | 1.88051 | 12.93614 | 2.855176 | 0.563832 | 0.004574739 |  |  | -0.7923 | 1.475 | 4 | 0 | -7 | 7 | 0 | 4
Paratellurite | TeO2 | Oxide | Rutile | C | 5 | 4 | 5.99 | 53.2 | 108.5 | 24.4 | 55.2 | 48.6 | 21.2 | 0 | 43.36077 | 44.1 | 43.73038 | 10146.42 | 0 | 29.06 | 8.913547 | 18.98677 | 0.3103572 | 49.75891 | 2.303203 | 3.395128 | 2.701956 | 1.780378 | 1.90697 | 11.31808 | 2.642618 | 0.5305391 | 0.008452141 |  |  | -0.7255 | 1.418 | 4 | 0 | -7 | 7 | 0 | 4
Rutile | TiO2 | Oxide | Rutile | C | 5 | 4 | 4.24 | 268 | 484 | 123.8 | 190.2 | 175 | 147 | 0 | 208.0122 | 217.5556 | 212.7839 | 171194 | 0 | 124.2933 | 98.92573 | 111.6095 | 0.2767694 | 284.9993 | 1.906502 | 9.234837 | 7.084128 | 5.130595 | 1.799954 | 1.328033 | 0.5124056 | 0.1136444 | 0.02242512 |  |  | -0.03636 | 0.621 | 1 | 1 | 0 | -1 | 1 | 0
Rutile | TiO2 | Oxide | Rutile | C | 5 | 4 | 4.249 | 267.4 | 479 | 123.3 | 189.4 | 180.8 | 146.6 | 0 | 209.447 | 217.9778 | 213.7124 | 171704.68 | 0 | 123.1867 | 95.76329 | 109.475 | 0.2812286 | 280.525 | 1.952158 | 9.200559 | 7.092045 | 5.075912 | 1.812592 | 1.472561 | 0.5645032 | 0.1252495 | 0.01995846 |  |  | -0.02758 | 0.6549 | 1 | 1 | 0 | -1 | 1 | 0
Rutile | TiO2 | Oxide | Rutile | C | 5 | 4 | 4.25 | 270 | 482 | 124 | 193 | 177 | 148 | 0 | 209.58 | 218.6667 | 214.1233 | 171646 | 0 | 124.8 | 99.08958 | 111.9448 | 0.2773911 | 285.9946 | 1.912758 | 9.246723 | 7.098025 | 5.132246 | 1.801691 | 1.340689 | 0.5175777 | 0.1148353 | 0.02121836 |  |  | -0.04027 | 0.6235 | 1 | 1 | 0 | -1 | 1 | 0
Rutile | TiO2 | Oxide | Rutile | C | 5 | 4 | 4.26 | 271 | 484 | 124 | 195 | 178 | 150 | 0 | 210.9131 | 220.2222 | 215.5677 | 172316 | 0 | 125.1333 | 99.14596 | 112.1396 | 0.2783342 | 286.7039 | 1.922314 | 9.257495 | 7.11356 | 5.130678 | 1.804341 | 1.354698 | 0.5223157 | 0.1158706 | 0.02159212 |  |  | -0.04554 | 0.6246 | 1 | 1 | 0 | -1 | 1 | 0
Fresnoite | Ba2TiSi2O8 | Sorosilicate |  | C | 5 | 9 | 4.45 | 140 | 83 | 33 | 59 | 36 | 24 | 0 | 54.69919 | 59 | 56.84959 | 13456 | 0 | 43.6 | 40.61938 | 42.10969 | 0.2029766 | 101.3139 | 1.350036 | 5.03908 | 3.57424 | 3.076175 | 1.638099 | 0.4455228 | 0.1755003 | 0.03539113 | 0.03782624 |  |  | 0.1244 | 0.3 | 19 | 19 | 30 | -1 | 1 | 0
Vesuvianite | Ca10Mg2Al4(SiO4)5(Si2O7)2(OH)4 | Sorosilicate |  | C | 5 | 9 | 0 | 153 | 166 | 55.8 | 54 | 48 | 44 | 0 | 82.61625 | 82.66667 | 82.64146 | 29494 | 0 | 55.52 | 55.41676 | 55.46838 | 0.2257595 | 135.9818 | 1.489884 | #DIV/0! | #DIV/0! | #DIV/0! | #DIV/0! | 0.009925123 | 0.004206325 | 0.0009306161 | 0.0003050537 |  |  | 0.1969 | 0.2571 | 1 | 0 | 0 | 0 | 0 | 1
Scapolite | (Na,Ca,K)4Al3(Al,Si)3Si6O24Cl,SO4,CO3) | Tektosilicate | Scapolite grp | C | 5 | 9 | 0 | 99 | 113 | 15.6 | 22.9 | 35.1 | 35.4 | 0 | 57.88092 | 58.08889 | 57.9849 | 12646.98 | 0 | 24.49333 | 21.67028 | 23.08181 | 0.3242828 | 61.13368 | 2.512148 | #DIV/0! | #DIV/0! | #DIV/0! | #DIV/0! | 0.6549589 | 0.2738509 | 0.06115327 | 0.001793342 |  |  | 0.1511 | 0.5758 | 27 | 0 | -29 | 0 | 1 | 0
Scapolite | (Na,Ca,K)4Al3(Al,Si)3Si6O24Cl,SO4,CO3) | Tektosilicate | Scapolite grp | C | 5 | 9 | 0 | 102 | 140 | 23 | 30.4 | 38.9 | 43.3 | 0 | 64.49826 | 66.11111 | 65.30469 | 15976.22 | 0 | 29.84667 | 28.3486 | 29.09763 | 0.3060259 | 76.00452 | 2.24433 | #DIV/0! | #DIV/0! | #DIV/0! | #DIV/0! | 0.2892282 | 0.1177665 | 0.02574206 | 0.01234863 |  |  | 0.2113 | 0.4745 | -28 | 0 | 29 | 0 | 1 | 0
Macedonite | PbTiO3 | Oxide | Perovskite | C | 5 | 4 | 7.97 | 237 | 60 | 69 | 104 | 90 | 70 | 0 | 58.8024 | 110.4444 | 84.62342 | 9820 | 0 | 68.66667 | 41.7754 | 55.22103 | 0.2320159 | 136.0664 | 1.532449 | 4.455995 | 3.258488 | 2.632226 | 1.692862 | 4.096783 | 1.277554 | 0.2434875 | 0.3051286 |  |  | -0.3083 | 1.306 | -15 | 0 | 13 | 13 | 0 | 15
Macedonite | PbTiO3 | Oxide | Perovskite | C | 5 | 4 | 0 | 237 | 90 | 69 | 104 | 90 | 100 | 0 | 88.13084 | 127.1111 | 107.621 | 9430 | 0 | 66.66667 | 37.57055 | 52.11861 | 0.2915153 | 134.624 | 2.064924 | #DIV/0! | #DIV/0! | #DIV/0! | #DIV/0! | 4.314498 | 1.333624 | 0.2791337 | 0.1810998 |  |  | -0.33 | 1.478 | 1 | 1 | 0 | -1 | 1 | 0
Macedonite | PbTiO3 | Oxide | Perovskite | C | 5 | 4 | 0 | 235 | 105 | 65 | 104 | 101 | 99 | 0 | 104.52 | 130.3333 | 117.4267 | 15678 | 0 | 65.2 | 47.53358 | 56.36679 | 0.2930972 | 145.7755 | 2.08326 | #DIV/0! | #DIV/0! | #DIV/0! | #DIV/0! | 2.10528 | 0.7403168 | 0.1567095 | 0.1099126 |  |  | -0.1642 | 1.098 | 1 | 1 | 0 | -1 | 1 | 0
Zircon (non-metamict) | ZrSiO4 | Orthosilicate | Zircon | C | 5 | 9 | 4.675 | 424.3 | 489.3 | 113.1 | 48.3 | 69.7 | 148.9 | 0 | 225.0533 | 230.3222 | 227.6878 | 197371.78 | 0 | 119.5933 | 97.98305 | 108.7882 | 0.2939231 | 281.5271 | 2.092946 | 8.929177 | 6.978773 | 4.82392 | 1.851021 | 1.126168 | 0.4462546 | 0.09932274 | 0.01157041 |  |  | 0.06233 | 0.6144 | 1 | 0 | 0 | 0 | 1 | 0
Zircon (metamict) | ZrSiO4 | Orthosilicate | Zircon | C | 5 | 9 | 4.7 | 256 | 372 | 73.5 | 116 | 175 | 214 | 0 | 215.4859 | 232.2222 | 223.8541 | 68740 | 0 | 71.33333 | 61.8869 | 66.61011 | 0.3646452 | 181.7983 | 3.360662 | 8.156286 | 6.901342 | 3.76462 | 2.166563 | 0.8408695 | 0.3263333 | 0.07090843 | 0.03738223 |  |  | -0.1133 | 0.6404 | 1 | 1 | 0 | -1 | 1 | 0
BaTiO3 | BaTiO3 | Oxide | Perovsktie | C | 5 |  | 6.02 | 275 | 165 | 54 | 113 | 179 | 152 | 0 | 163.0795 | 186.7778 | 174.9287 | 28702 |  | 59.66667 | 47.2747 | 53.47068 | 0.3612968 | 145.5789 | 3.271487 | 6.395374 | 5.39054 | 2.980297 | 2.145885 | 1.455952 | 0.537945 | 0.1158763 | 0.06773685
Sellaite | MgF2 | Fluoride | Rutile |  |  |  | 3.178 | 143.5 | 208.8 | 57.8 | 96.9 | 93 | 66.9 | 0 | 104.6054 | 105.4889 | 105.0471 | 40429.98 |  | 60.43333 | 49.90966 | 55.1715 | 0.2765208 | 140.8551 | 1.904011 | 7.496782 | 5.749303 | 4.166587 | 1.799262 | 1.062718 | 0.4279011 | 0.09537236 | 0.00420529
7 Elastic Constants | [25 empty] | #DIV/0! | #DIV/0! | #DIV/0! | #DIV/0! |  | #DIV/0!
Powellite | CaMoO4 | Molybdate | Scheelite, I41/a | C | 5 | 7 | 4.255 | 144 | 127 | 36.8 | 45.8 | 65 | 47 | -13.6 | 80.45455 | 81.44444 | 80.94949 | 22125 | 3248.28 | 40.94667 | 38.77335 | 39.86001 | 0.28851 | 102.72 | 2.030845 | 5.613819 | 4.361715 | 3.060687 | 1.83417 | 0.2925631 | 0.1225607 | 0.02726189 | 0.0061143 |  |  | 0.1834 | 0.5044 | -7 | 19 | 0 | 0 | 0 | 1
Scheelite | CaWO4 | Tungstate | Scheelite, I41/a | C | 5 | 7 | 6.119 | 141 | 125 | 33.7 | 40.7 | 61 | 41 | -17 | 76 | 77 | 76.5 | 21888 | 2678 | 39.22 | 35.53067 | 37.37533 | 0.2899281 | 96.42299 | 2.046804 | 4.543803 | 3.535823 | 2.471453 | 1.838515 | 0.5323333 | 0.2212889 | 0.04935515 | 0.006535948 |  |  | 0.1381 | 0.5789 | 37 | 15 | 0 | 0 | 0 | 1
Wulfenite | PbMnO4 | Molybdate | Scheelite, I41/a | C | 5 | 7 | 6.816 | 107.2 | 93.2 | 26.4 | 34.8 | 61.9 | 52 | -15.8 | 70.18386 | 71.04444 | 70.61415 | 10352.12 | 1077.16 | 26.96667 | 22.36099 | 24.66383 | 0.343574 | 66.27535 | 2.863066 | 3.896762 | 3.218704 | 1.902241 | 2.048511 | 1.042109 | 0.4189564 | 0.0933691 | 0.006093538 |  |  | 0.08063 | 0.6721 | -8 | 28 | -27 | -8 | 26 | 29
SrMoO4 | SrMoO4 | Molybdate | Scheelite, I41/a | C | 5 | 7 | 4.54 | 119 | 104 | 34.9 | 42 | 62 | 48 | -12 | 72.16244 | 73.11111 | 72.63677 | 14216 | 2106 | 34.62667 | 32.23406 | 33.43037 | 0.3004877 | 86.95156 | 2.172778 | 5.081074 | 3.999911 | 2.71358 | 1.872461 | 0.3842759 | 0.160635 | 0.03578487 | 0.006530264 |  |  | 0.1473 | 0.5216 | -28 | 7 | 27 | 26 | -7 | 29
#DIV/0!
Majorite | MgSiO3 | Orthosilicate | Garnet | C | 5 | 9 | 3.522 | 286 | 280 | 85 | 93 | 83 | 105 | 1.4 | 159.666 | 159.7778 | 159.7219 | 81270 | 18875.08 | 89.86667 | 89.39 | 89.62833 | 0.2636359 | 226.5152 | 1.782047 | 8.903966 | 6.734224 | 5.044615 | 1.765044 | 0.02736204 | 0.01191252 | 0.002659115 | 0.0003498769 | 1.8 | 9.1 | 0.1759 | 0.3167 | 1 | -10 | 0 | 10 | 1 | 0
Na Majorite | Na2MgSi5O12 | Nesosilicate | Garnet | C | 5 | 9 | 3.7 | 318.5 | 364.1 | 109.6 | 111 | 99.6 | 98.6 | 0 | 176.601 | 177.1889 | 176.8949 | 132786.29 | 24297.9 | 112.9933 | 112.6123 | 112.8028 | 0.2370513 | 279.0857 | 1.568178 | 9.40527 | 6.914437 | 5.521526 | 1.703382 | 0.02024704 | 0.008252052 | 0.001688954 | 0.001661696 | 7.5 | 5
Na Majorite | Na2MgSi5O13 | Nesosilicate | Garnet | C | 5 | 9 | 3.51 | 282.2 | 331.4 | 100.9 | 100.8 | 84.3 | 90.1 | 0 | 157.3061 | 158.3111 | 157.8086 | 105222.08 | 19948.32 | 102.6067 | 102.3005 | 102.4536 | 0.2331379 | 252.6788 | 1.540294 | 9.158519 | 6.705201 | 5.40269 | 1.695178 | 0.02135211 | 0.00923053 | 0.001494115 | 0.003184131 | 10 | 4
#DIV/0!
Test for Voigt Reuss: | [25 empty] | #DIV/0! | #DIV/0! | #DIV/0! | #DIV/0! |  | #DIV/0!
Indium |  |  |  | C | 5 | 11 |  | 44.5 | 44.4 | 6.55 | 12.2 | 39.44 | 40.51 |  | 41.57157 | 41.59111 | 41.58134 | 444.8158 | 0 | 5.922667 | 3.721404 | 4.822035 | 0.4441748 | 13.92772 | 8.623193 | #DIV/0! | #DIV/0! | #DIV/0! | #DIV/0! | 2.95804 | 1.039069 | 0.2282504 | 0.0002349734
SiO2_stishovite |  |  |  | C | 5 | 9 | 4.29 | 453 | 776 | 252 | 302 | 211 | 203 | 0 | 308.2949 | 324 | 316.1474 | 432846 | 0 | 232.2 | 208.3035 | 220.2518 | 0.2173104 | 536.2295 | 1.435391 | 11.9226 | 8.584523 | 7.165245 | 1.663948 | 0.6245392 | 0.2478741 | 0.05424808 | 0.0248383 |  |  | -0.03977 | 0.4367 | 1 | 1 | 0 | -1 | 1 | 0
stish_karki_0 |  |  |  | C | 5 | 9 |  | 461 | 735 | 257 | 327 | 209 | 196 | 0 | 306.5029 | 317.6667 | 312.0848 | 415618 |  | 238.6 | 214.0168 | 226.3084 | 0.208005 | 546.7633 | 1.379024 | #DIV/0! | #DIV/0! | #DIV/0! | #DIV/0! | 0.6107523 | 0.2457548 | 0.05431356 | 0.01788571 |  |  | -0.0726 | 0.4249 | 1 | 1 | 0 | -1 | 1 | 0
stish_karki_20 |  |  |  | C | 5 | 9 |  | 538 | 832 | 292 | 392 | 334 | 248 | 0 | 390.2176 | 396.4444 | 393.331 | 602496 |  | 267.0667 | 215.9615 | 241.5141 | 0.24515 | 601.4425 | 1.628605 | #DIV/0! | #DIV/0! | #DIV/0! | #DIV/0! | 1.199159 | 0.4752008 | 0.1058017 | 0.007915505 |  |  | -0.04783 | 0.6149 | 28 | 0 | 29 | 29 | 0 | -28
stish_karki_40 |  |  |  | C | 5 | 9 |  | 597 | 959 | 330 | 447 | 493 | 299 | 0 | 478.2053 | 481.6667 | 479.936 | 866508 |  | 292.2 | 162.0024 | 227.1012 | 0.2956386 | 588.4822 | 2.113313 | #DIV/0! | #DIV/0! | #DIV/0! | #DIV/0! | 4.025622 | 1.318914 | 0.286651 | 0.003606073 |  |  | -0.3667 | 1.029 | 25 | 0 | 32 | -32 | 0 | 25
stish_karki_50 |  |  |  | C | 5 | 9 |  | 566 | 1023 | 346 | 475 | 641 | 329 | 0 | 525.699 | 528.1111 | 526.9051 | 1018279 |  | 290.4667 | -319.0959 | -14.31462 | 0.5137078 | -43.3363 | -36.80888 | #DIV/0! | #DIV/0! | #DIV/0! | #DIV/0! | -9.546812 | #NUM! | -21.29161 | 0.002288925 |  |  | -926.6 | 1211 | 13 | -3 | 15 | 15 | 1 | -13
stishovite_1bar |  |  |  | C | 5 | 9 |  | 454.8 | 761.7 | 257.5 | 320.5 | 199.2 | 192 | 0 | 301.1379 | 315.3 | 308.219 | 424423.8 | 2 | 239.64 | 215.8039 | 227.722 | 0.2035845 | 548.1653 | 1.353488 | #DIV/0! | #DIV/0! | #DIV/0! | #DIV/0! | 0.5992904 | 0.2387323 | 0.05233588 | 0.02297404 |  |  | -0.06993 | 0.411 | 1 | 1 | 0 | -1 | 1 | 0
stishovite_08gpa |  |  |  | C | 5 | 9 |  | 457.1 | 781.5 | 260.8 | 321.8 | 206.1 | 202 | 0 | 307.9134 | 323.9889 | 315.9512 | 436682.8 | 3 | 241.0533 | 215.5549 | 228.3041 | 0.2088348 | 551.9639 | 1.383905 | #DIV/0! | #DIV/0! | #DIV/0! | #DIV/0! | 0.643669 | 0.2551257 | 0.05584321 | 0.02543981 |  |  | -0.07055 | 0.427 | 1 | 1 | 0 | -1 | 1 | 0
stistovite_1_6gpa |  |  |  | C | 5 | 9 |  | 455.7 | 767.9 | 256.6 | 326.2 | 209.1 | 196.1 | 0 | 306.164 | 320.2111 | 313.1876 | 433589.5 | 4 | 239.7467 | 213.6642 | 226.7054 | 0.208422 | 547.9116 | 1.381474 | #DIV/0! | #DIV/0! | #DIV/0! | #DIV/0! | 0.6562428 | 0.261422 | 0.05752508 | 0.02242599 |  |  | -0.07211 | 0.4306 | 1 | 1 | 0 | -1 | 1 | 0
stishovite_3gpa |  |  |  | C | 5 | 9 |  | 464.8 | 770.3 | 261.5 | 326.8 | 219.5 | 203 | 0 | 314.7415 | 327.8778 | 321.3096 | 444698.29 | 5 | 241.5867 | 214.7281 | 228.1574 | 0.21291 | 553.4687 | 1.408281 | #DIV/0! | #DIV/0! | #DIV/0! | #DIV/0! | 0.667146 | 0.2666869 | 0.05885979 | 0.02044175 |  |  | -0.06198 | 0.4452 | 1 | 1 | 0 | -1 | 1 | 0
stishovite4_7_gpa |  |  |  | C | 5 | 9 |  | 465.9 | 780.8 | 264.7 | 324.2 | 225.5 | 199.6 | 0 | 316.3514 | 329.1111 | 322.7313 | 460164.8 | 6 | 243.2467 | 215.0452 | 229.1459 | 0.2129312 | 555.8765 | 1.408409 | #DIV/0! | #DIV/0! | #DIV/0! | #DIV/0! | 0.6960434 | 0.2783681 | 0.06153598 | 0.01976826 |  |  | -0.04771 | 0.4578 | 1 | 1 | 0 | -1 | 1 | 0
stishovite_6_4gpa |  |  |  | C | 5 | 9 |  | 483.5 | 804.3 | 265.4 | 334.2 | 227.6 | 215.6 | 0 | 328.6702 | 343.2111 | 335.9406 | 478971.01 | 7 | 247.1667 | 220.8195 | 233.9931 | 0.2173575 | 569.7065 | 1.435686 | #DIV/0! | #DIV/0! | #DIV/0! | #DIV/0! | 0.6408178 | 0.2557339 | 0.05629894 | 0.02164216 |  |  | -0.05767 | 0.4396 | 1 | 1 | 0 | -1 | 1 | 0
stishovite_8_gpa |  |  |  | C | 5 | 9 |  | 476 | 819.7 | 278.9 | 331.2 | 236.6 | 212.2 | 0 | 328.6725 | 343.7444 | 336.2085 | 494060.54 | 8 | 251.8467 | 220.0792 | 235.9629 | 0.2156133 | 573.6794 | 1.424836 | #DIV/0! | #DIV/0! | #DIV/0! | #DIV/0! | 0.767585 | 0.3048113 | 0.06731452 | 0.02241454 |  |  | -0.04716 | 0.4792 | 1 | 1 | 0 | -1 | 1 | 0
stishovite_9_4_gpa |  |  |  | C | 5 | 9 |  | 508 | 816 | 275.9 | 339.8 | 266.9 | 199.1 | 0 | 343.3945 | 351.3556 | 347.375 | 553036.78 | 9 | 256.1133 | 224.2238 | 240.1686 | 0.2190559 | 585.5578 | 1.44638 | #DIV/0! | #DIV/0! | #DIV/0! | #DIV/0! | 0.7342923 | 0.2982237 | 0.06638983 | 0.01145893 |  |  | -0.001369 | 0.4936 | 1 | 1 | 0 | -1 | 1 | 0
stishovite_10_8_gpa |  |  |  | C | 5 | 9 |  | 513.7 | 820 | 279.8 | 346.7 | 281.3 | 201.8 | 0 | 350.4445 | 357.4667 | 353.9556 | 570453.52 | 10 | 258.76 | 223.2345 | 240.9973 | 0.2225375 | 589.2564 | 1.468712 | #DIV/0! | #DIV/0! | #DIV/0! | #DIV/0! | 0.8157362 | 0.3308136 | 0.07370513 | 0.009919592 |  |  | 0.001638 | 0.5198 | 1 | 1 | 0 | -1 | 1 | 0
stishovite_12_gpa |  |  |  | C | 5 | 9 |  | 519 | 825 | 276.3 | 350.2 | 283.3 | 207.8 | 0 | 355.028 | 362.3111 | 358.6695 | 575535.82 | 11 | 258.1667 | 223.6486 | 240.9076 | 0.2256003 | 590.5129 | 1.488826 | #DIV/0! | #DIV/0! | #DIV/0! | #DIV/0! | 0.7922176 | 0.3215831 | 0.07164171 | 0.01015302 |  |  | -0.001989 | 0.5139 | 1 | 1 | 0 | -1 | 1 | 0
[26 empty] | #DIV/0! | #DIV/0! | #DIV/0! | #DIV/0! |  | #DIV/0!
Mgf2 zhang 0 |  |  |  | C | 5 | 3 |  | 131.1 | 192.3 | 52.5 | 89.8 | 82.5 | 59.6 |  | 94.41623 | 95.32222 | 94.86923 | 33970.96 | 13 | 55.81333 | 46.63339 | 51.22336 |  | 130.2312 | 1.852069 | #DIV/0! | #DIV/0! | #DIV/0! | #DIV/0! | 0.9938627 | 0.4019258 | 0.08960698 | 0.004774947
mgf2 zhang 2.5 |  |  |  | C | 5 | 3 |  | 141.6 | 207.2 | 54.2 | 97.2 | 99.4 | 67.9 |  | 106.0823 | 106.7556 | 106.4189 | 40714.38 | 14 | 58.13333 | 45.3251 | 51.72921 |  | 133.5487 | 2.057231 | #DIV/0! | #DIV/0! | #DIV/0! | #DIV/0! | 1.419277 | 0.5565448 | 0.1238008 | 0.003163315
mgf2 zhang 5 |  |  |  | C | 5 | 3 |  | 150.7 | 219.5 | 56.2 | 105.1 | 113.5 | 77.1 |  | 116.7758 | 117.3667 | 117.0712 | 46103.08 | 15 | 60.38 | 43.80591 | 52.09296 |  | 136.0932 | 2.247352 | #DIV/0! | #DIV/0! | #DIV/0! | #DIV/0! | 1.896824 | 0.7175477 | 0.1590819 | 0.002523598
mgf2 zhang 7.5 |  |  |  | C | 5 | 3 |  | 153.3 | 231.8 | 57.4 | 112 | 132 | 83.6 |  | 125.8254 | 126.3111 | 126.0682 | 52154.62 | 16 | 61.30667 | 32.85159 | 47.07913 |  | 125.6023 | 2.677795 | #DIV/0! | #DIV/0! | #DIV/0! | #DIV/0! | 4.334713 | 1.395062 | 0.3022048 | 0.001926461
mgf2 zhang 10 |  |  |  | C | 5 | 3 |  | 137.6 | 241.8 | 59 | 119.4 | 150.5 | 83.9 |  | 127.4574 | 128.1778 | 127.8176 | 55584.16 | 17 | 60.72667 | -50.54121 | 5.092728 |  | 15.07793 | 25.09806 | #DIV/0! | #DIV/0! | #DIV/0! | #DIV/0! | -11.00199 | #NUM! | 10.92419 | 0.002818101
[26 empty] | #DIV/0! | #DIV/0! | #DIV/0! | #DIV/0! |  | #DIV/0!
ZrSiO4_zircon_metamict |  |  |  | C | 5 |  |  | 256 | 372 | 73.5 | 116 | 175 | 214 | 0 | 215.4859 | 232.2222 | 223.8541 | 68740 | 0 | 71.33333 | 61.8869 | 66.61011 | 0.3646452 | 181.7983 | 3.360662 | #DIV/0! | #DIV/0! | #DIV/0! | #DIV/0! | 0.8408695 | 0.3263333 | 0.07090843 | 0.03738223 |  |  | -0.1133 | 0.6404 | 1 | 1 | 0 | -1 | 1 | 0
ZrSiO4_(nonmetamict_zircon) |  |  |  | C | 5 |  |  | 424 | 489 | 113 | 48.3 | 69 | 149 | 0 | 224.7714 | 230.1111 | 227.4413 | 196675 | 0 | 119.5267 | 97.92997 | 108.7283 | 0.2938284 | 281.3516 | 2.091831 | #DIV/0! | #DIV/0! | #DIV/0! | #DIV/0! | 1.126416 | 0.4462371 | 0.09931496 | 0.0117386 |  |  | 0.06233 | 0.6144 | 1 | 0 | 0 | 0 | 1 | 0
zircon_dutta_0gpa |  |  |  | C | 5 |  |  | 432.846 | 482.746 | 111.003 | 48.697 | 62.168 | 147.07 | 0 | 224.3763 | 229.006 | 226.6912 | 195706.9 | 0 | 120.2826 | 98.09868 | 109.1906 | 0.2924827 | 282.254 | 2.076104 | #DIV/0! | #DIV/0! | #DIV/0! | #DIV/0! | 1.151327 | 0.4563245 | 0.1015834 | 0.01021143 |  |  | 0.04474 | 0.6127 | 1 | 0 | 0 | 0 | 1 | 0
zircon_dutta_24gpa |  |  |  | C | 5 |  |  | 612.186 | 606.254 | 126.839 | 44.846 | 137.928 | 222.154 | 0 | 331.5203 | 332.7887 | 332.1545 | 356054.8 |  | 142.9308 | 104.4024 | 123.6666 | 0.3343943 | 330.0401 | 2.685886 | #DIV/0! | #DIV/0! | #DIV/0! | #DIV/0! | 1.849011 | 0.7023763 | 0.1557751 | 0.001909271 |  |  | 0.0385 | 0.7424 | 7 | 7 | 9 | -19 | -19 | 30
[8 empty] | 11 | 33 | 44 | 66 | 12 | 13 | 16

## Tetragonal Refs
Name | Ref | Method | check? | Hndbk | K | G | Notes
6 Elastic Constants
Akermanite | Li et al 90 |  |  | I01 | 94.4 | 40.7 | Incommensurate phas; elastic anomalies assoc with phase trans at 358 K
Akermanite | Hausshaul and Liebertz 04 | RUS |  |  |  |  | T derivs also reported; phase transition 1.33 GPa; piezoelectric
Hardystonite | Hausshaul and Liebertz 04 | RUS |  |  |  |  | T derivs also reported; piezoelectric
Argutite | Wang and Simmmon 73 | U |  | I01 | 258.9 | 150.9
Stishovite | Weidner et al 82 | BS |  | I01 | 316 | 220
Stishovite | Yoneda et al 12 | RUS |  |  | 316 | 220
Stishovite | Brazhkin et al 02 |  |  |  | 316 | 220
Stishovite | Jiang et al 09 | BS |  |  | 316 | 220
a-Cristobalite | Yeganeh-Haeri et al 92 | BS |  | I01 | 16.4 | 39.1
Cassiterite | Chang and Graham 75 | U |  | I01 | 212.3 | 101.8
Paratellurite | Peercy et al 75 |  |  | I01 | 45 | 20.4
Paratellurite | Uchida and Ohmachi, 69 |  |  | I01 | 43.7 | 19
Rutile | Isaak et al 98 | RUS |  | I01 | 212 | 113
Rutile | Grimsditch and Ramdas, 76 | BS |  | Isaak(GR76) | 213.1 | 111.1
Rutile | Fritz, 74 |  |  | Isaak(F74) | 214 | 113
Rutile | Manghani, 69 |  |  | Isaak(M69) | 215 | 114
Fresnoite | Kimura, 77 |  |  | Isaak(Hearmon79)(B95) | 56.9 | 42.1 | Strongly piezoelectric
Vesuvianite | Aleksandrov et al 74 |  |  | Isaak(Hearmon84)(B95) | 82.6 | 55.5 | Ca10Mg2Al4(SiO4)5(Si2O7)2(OH)4
Scapolite | Belikov et al, 70, Aleksandrov et al 84 |  |  | Isaak(Hearmon84)(B95) | 58 | 23.1 | (Na,Ca,K)4Al3(Al,Si)3Si6O24Cl,SO4,CO3)
Scapolite | Belikov et al, 70, Aleksandrov et al 84 |  |  | Isaak(Hearmon84)(B95) | 65.3 | 29.1 | (Na,Ca,K)4Al3(Al,Si)3Si6O24Cl,SO4,CO3)
Macedonite | Kalinichev et al 97 |  |  | Isaak (Kalinichev97) | 0 | 0 | set A
Macedonite | Kalinichev et al 97 |  |  | Isaak (Kalinichev97) | 0 | 0 | set B
Macedonite | Li et al 93 |  |  | Isaak (L93) | 0 | 0 | constant electric field
Zircon (non-metamict) | Ozkan and Jamieson 78 |  |  | Isaak (Ozkan et al. 78) | 228 | 109 | Up to 1.2 GPa
Zircon (metamict) | Rhyzova et al 66 |  |  | Isaak(Hearmon84)(B95) | 223.9 | 66.6
BaTiO3 | Berlincourt and Jaffe 58 |  |  | - |  |  | piezoelectric, constant E, also constant P values
Sellaite
7 Elastic Constants
Powellite | Every and McCurdy 92 (4) |  |  | Isaak (Hearmon79)(B95) | 81 | 39.9 | EM compile (4?): Alton and Barlow 67; Wachtman et al 68; Farley and Saunders 72; Chung et al 73; James 74
Scheelite | Every and McCurdy 92 (3) |  |  | Isaak (Hearmon79)(B95) | 76.5 | 37.4 | EM compile (3); Wachtman 68 quoted in James, PhD thesis, 72; Farley et al 72; Gluyas et al 73
Wulfenite | Every and McCurdy 92 (3) |  |  | Isaak (Hearmon79)(B95) | 72.4 | 24.5 | EM compile (3): Colquin et al 71; Gabrielyan et al 75; Wu and Hu, 1987
SrMoO4 | Farley et al. 73 | U |  | EM92 |  |  | EM compile (3): James 72; Farley et al 73; Lee and Kok 89
Majorite | Pacalo and Weidner 97 | BS |  | Isaak (PW98) | 160 | 90
Na Majorite | Mookherjee 14 | [5 empty] | LDA
Na Majorite | Mookherjee 14 | [5 empty] | GGA
Test for Voigt Reuss:
Indium | Watt 1980 - test case
SiO2_stishovite | Isaak (W82) |  |  |  | 316 | 220
stish_karki_0 | karki 97
stish_karki_20 | karki 97
stish_karki_40 | karki 97
stish_karki_50 | karki 97
stishovite_1bar | Jiang 09
stishovite_08gpa | Jiang 09
stistovite_1_6gpa | Jiang 09
stishovite_3gpa | Jiang 09
stishovite4_7_gpa | Jiang 09
stishovite_6_4gpa | Jiang 09
stishovite_8_gpa | Jiang 09
stishovite_9_4_gpa | Jiang 09
stishovite_10_8_gpa | Jiang 09
stishovite_12_gpa | Jiang 09
Mgf2 zhang 0
mgf2 zhang 2.5
mgf2 zhang 5
mgf2 zhang 7.5
mgf2 zhang 10
ZrSiO4_zircon_metamict |  |  |  | Isaak(Hearmon84)(B95) | 223.9 | 66.6
ZrSiO4_(nonmetamict_zircon) |  |  |  | Isaak (O78) | 228 | 109
zircon_dutta_0gpa | Dutta, cms, 12 -- DFT
zircon_dutta_24gpa | Dutta, cms, 12 -- DFT

## Orthorhombic
Name | Composition | Group | Structure/SG |  | C1 | NS | r | 11 | 22 | 33 | 44 | 55 | 66 | 12 | 13 | 23 | KR | KV | KVRH | Delta | GR | GV | GVRH | K/G | nVRH | EVRH | VP | VB | VS | VP/VS | AU | AL | AG | AK | AVP | AVS | nu_min | nu_max | h | k | l | h | k | l
Forsterite | Mg2SiO4 | Olivine |  | C | 3 | 9 | 3.22 | 327.3 | 200.4 | 235.4 | 67 | 81.2 | 80.7 | 67.3 | 69.1 | 73.2 | 127.0988 | 131.3667 | 129.2327 | 12344106.8 | 79.66257 | 82.68 | 81.17129 | 1.592099 | 0.2403181 | 201.3564 | 8.587531 | 6.335171 | 5.020804 | 1.71039 | 0.2229672 | 0.08945278 | 0.01858679 | 0.01651236 |  |  | 0.1411 | 0.3267 | 0 | 13 | 15 | 1 | 0 | 0
Forsterite | Mg2SiO4 | Olivine |  | C | 3 | 9 | 3.225 | 328.7 | 199.8 | 235.5 | 66.8 | 80.9 | 80.6 | 66.6 | 68.4 | 72.7 | 126.6762 | 131.0444 | 128.8603 | 12412023.7 | 79.62754 | 82.74667 | 81.18711 | 1.587202 | 0.2396559 | 201.2882 | 8.574522 | 6.321131 | 5.017399 | 1.708957 | 0.2303402 | 0.0923647 | 0.01920947 | 0.0169494 |  |  | 0.1388 | 0.3277 | 0 | 13 | 15 | 1 | 0 | 0
Forsterite | Mg2SiO4 | Olivine |  | C | 3 | 9 | 3.224 | 328.4 | 199.8 | 235.3 | 65.9 | 81.2 | 80.9 | 63.9 | 68.8 | 73.8 | 126.4829 | 130.7222 | 128.6025 | 12392814.8 | 79.45988 | 82.73333 | 81.09661 | 1.585794 | 0.239465 | 201.0328 | 8.569005 | 6.315784 | 5.01538 | 1.708545 | 0.2394985 | 0.09610244 | 0.0201824 | 0.01648241 | 24.6 | 18.1 | 0.1339 | 0.3367 | 0 | 4 | -3 | 1 | 0 | 0
Forsterite | Mg2SiO4 | Olivine |  | C | 3 | 9 | 3.221 | 329 | 200.5 | 236.3 | 67.2 | 81.4 | 81.1 | 66.3 | 68.4 | 72.8 | 126.8854 | 131.2 | 129.0427 | 12527295.5 | 80.05824 | 83.16 | 81.60912 | 1.581229 | 0.2388437 | 202.2019 | 8.593313 | 6.329528 | 5.033545 | 1.707209 | 0.227723 | 0.09133859 | 0.01900374 | 0.01671787 |  |  | 0.1386 | 0.3268 | 0 | 13 | -15 | 1 | 0 | 0
Forsterite | Mg2SiO4 | Olivine |  | C | 3 | 9 | 3.222 | 330 | 200.3 | 236.2 | 67.1 | 81.6 | 81.2 | 66.2 | 68 | 72.2 | 126.6304 | 131.0333 | 128.8319 | 12581058.1 | 80.16946 | 83.32 | 81.74473 | 1.576027 | 0.2381321 | 202.4216 | 8.591438 | 6.323374 | 5.036944 | 1.705685 | 0.2312623 | 0.09272086 | 0.01927059 | 0.01708786 |  |  | 0.1377 | 0.3264 | 0 | 13 | -15 | 1 | 0 | 0
Forsterite | Mg2SiO4 | Olivine |  | C | 3 | 9 | 3.226 | 329.3 | 199.7 | 236.7 | 67.5 | 81.9 | 81.3 | 66 | 68.2 | 72.1 | 126.4984 | 130.9222 | 128.7103 | 12542997.2 | 80.33288 | 83.43333 | 81.88311 | 1.571879 | 0.237562 | 202.6708 | 8.587246 | 6.316471 | 5.038079 | 1.704468 | 0.2279465 | 0.09138826 | 0.0189322 | 0.01718508 |  |  | 0.1387 | 0.3239 | 0 | 13 | -15 | 1 | 0 | 0
Forsterite | (Mg1.78Fe0.22)SiO4 | Olivine |  | C | 3 | 9 | 3.37 | 320.1 | 195.4 | 233.9 | 61.3 | 77.2 | 78 | 70.1 | 70.1 | 73.6 | 126.4285 | 130.7778 | 128.6031 | 11509658.5 | 75.774 | 79.00667 | 77.39033 | 1.661747 | 0.2493835 | 193.3804 | 8.2934 | 6.177473 | 4.792128 | 1.73063 | 0.247711 | 0.09935077 | 0.02088549 | 0.01690964 |  |  | 0.1412 | 0.3552 | 0 | -3 | 4 | 1 | 0 | 0
Forsterite | (Mg1.78Fe0.22)SiO4 | Olivine |  | C | 3 | 9 | 3.355 | 320.5 | 196.5 | 233.5 | 64 | 77 | 78.7 | 68.1 | 71.6 | 76.8 | 127.3799 | 131.5 | 129.44 | 11473731.9 | 76.48154 | 79.54 | 78.01077 | 1.659258 | 0.2490704 | 194.8819 | 8.341703 | 6.211378 | 4.822042 | 1.729911 | 0.232292 | 0.09327734 | 0.01960277 | 0.01591498 | 24.3 | 17.9 | 0.1437 | 0.3462 | 0 | 29 | -28 | 1 | 0 | 0
Forsterite | (Mg1.80Fe0.20)SiO4 | Olivine |  | C | 3 | 9 | 3.353 | 320.9 | 197.1 | 234.7 | 63.6 | 77.5 | 78.1 | 69.6 | 71.2 | 75.1 | 127.3943 | 131.6111 | 129.5027 | 11642960.8 | 76.59976 | 79.62667 | 78.11321 | 1.657885 | 0.2488974 | 195.1108 | 8.347751 | 6.214735 | 4.826646 | 1.729514 | 0.2306802 | 0.09257567 | 0.01937514 | 0.01628086 |  |  | 0.1444 | 0.3448 | 0 | 25 | 31 | 1 | 0 | 0
Forsterite | (Mg1.81Fe0.19)SiO4 | Olivine |  | C | 3 | 9 | 3.347 | 320.2 | 195.9 | 233.8 | 63.5 | 76.9 | 78.1 | 67.9 | 70.5 | 78.5 | 127.5636 | 131.5222 | 129.5429 | 11392427.6 | 76.0324 | 79.23333 | 77.63287 | 1.668661 | 0.250249 | 194.1208 | 8.344491 | 6.221269 | 4.816094 | 1.732626 | 0.2415303 | 0.09714224 | 0.02061584 | 0.01527911 | 24.4 | 18.6 | 0.141 | 0.3548 | 0 | 13 | 15 | 1 | 0 | 0
Forsterite | (Mg1.83Fe0.17)SiO4 | Olivine |  | C | 3 | 9 | 3.316 | 324 | 196 | 232 | 63.9 | 77.9 | 78.8 | 72 | 72 | 69 | 125.7871 | 130.8889 | 128.338 | 11687004 | 77.16002 | 80.05333 | 78.60668 | 1.63266 | 0.2456757 | 195.8368 | 8.385087 | 6.221145 | 4.868806 | 1.722206 | 0.2280468 | 0.09141217 | 0.01840373 | 0.01987643 | 25 | 18.1 | 0.15 | 0.325 | 0 | -3 | 4 | 1 | 0 | 0
Forsterite | (Mg1.83Fe0.17)SiO4 | Olivine |  | C | 3 | 9 | 3.324 | 324 | 198 | 249 | 66.7 | 81 | 79.3 | 59 | 79 | 78 | 128.897 | 133.6667 | 131.2818 | 12627261 | 79.33898 | 82.4 | 80.86949 | 1.623379 | 0.2444693 | 201.2792 | 8.481377 | 6.284515 | 4.93244 | 1.719509 | 0.2299115 | 0.09211739 | 0.01892565 | 0.01816594 |  |  | 0.1146 | 0.3464 | 0 | 1 | 0 | 1 | 0 | 0
Forsterite | (Mg1.84Fe0.16)SiO4 | Olivine |  | C | 3 | 9 | 3.33 | 325.5 | 198.8 | 236.9 | 64.4 | 78.3 | 78.8 | 70.6 | 72.5 | 75.8 | 128.8057 | 133.2222 | 131.014 | 12009678.3 | 77.38458 | 80.45333 | 78.91896 | 1.660108 | 0.2491774 | 197.1676 | 8.42275 | 6.272443 | 4.868202 | 1.730156 | 0.2325673 | 0.09326657 | 0.01944243 | 0.01685507 | 24.5 | 18.3 | 0.1452 | 0.343 | 0 | 25 | -31 | 1 | 0 | 0
Forsterite | (Mg1.84Fe0.16)SiO4 | Olivine |  | C | 3 | 9 | 3.299 | 319 | 192 | 238 | 63.8 | 78.3 | 79.7 | 59 | 76 | 72 | 124.2302 | 129.2222 | 126.7262 | 11631554 | 77.41608 | 80.49333 | 78.95471 | 1.60505 | 0.2420531 | 196.1319 | 8.385946 | 6.197865 | 4.892129 | 1.714171 | 0.2389307 | 0.09565166 | 0.01948743 | 0.01969589 | 25.2 | 17.3 | 0.1222 | 0.34 | 0 | 1 | 0 | 1 | 0 | 0
Forsterite | (Mg1.85Fe0.15)SiO4 | Olivine |  | C | 3 | 9 | 3.311 | 323.7 | 197.6 | 235.1 | 64.6 | 78.1 | 79 | 66.4 | 71.6 | 75.6 | 127.2439 | 131.5111 | 129.3775 | 11856953.8 | 77.40864 | 80.52667 | 78.96765 | 1.638361 | 0.2464109 | 196.8523 | 8.418739 | 6.251004 | 4.883656 | 1.72386 | 0.2349363 | 0.0942622 | 0.01974243 | 0.01649145 |  |  | 0.1402 | 0.3429 | 0 | 4 | -3 | 1 | 0 | 0
Fayalite | Fe2SiO4 | Olivine |  | C | 3 | 9 | 4.4 | 267 | 173.6 | 239.2 | 32.4 | 46.7 | 57.3 | 95.2 | 98.7 | 97.9 | 135.5438 | 140.3778 | 137.9608 | 6508916.81 | 48.67887 | 53.14667 | 50.91277 | 2.709748 | 0.3356929 | 136.0076 | 6.839798 | 5.599529 | 3.40163 | 2.010742 | 0.4945688 | 0.1994524 | 0.04387699 | 0.01751935 |  |  | 0.1595 | 0.5628 | 0 | 25 | -31 | 1 | 0 | 0
Fayalite | Fe2SiO4 | Olivine |  | C | 3 | 9 | 4.393 | 266 | 168 | 232 | 32.3 | 46.5 | 57 | 94 | 92 | 92 | 130.8334 | 135.7778 | 133.3056 | 6235520 | 48.41294 | 53.02667 | 50.7198 | 2.628275 | 0.3311728 | 135.0336 | 6.763071 | 5.50863 | 3.397881 | 1.990379 | 0.5142886 | 0.2068969 | 0.0454825 | 0.01854526 |  |  | 0.1557 | 0.5527 | 0 | 23 | 33 | 1 | 0 | 0
Fayalite | Fe2SiO4 | Olivine |  | C | 3 | 9 | 4.38 | 265.9 | 160.3 | 222.4 | 31.6 | 46.7 | 57.2 | 92 | 81 | 88 | 125.2094 | 130.0667 | 127.638 | 5797826.948 | 47.72661 | 52.94 | 50.3333 | 2.535856 | 0.3257348 | 133.4572 | 6.668078 | 5.39825 | 3.389929 | 1.967026 | 0.584966 | 0.2349172 | 0.05178872 | 0.01902756 |  |  | 0.1362 | 0.5549 | 0 | 4 | 9 | 1 | 0 | 0
Monticellite | (Ca1.01Mg0.85Fe0.12Mn0.02)SiO4 | Olivine |  | C | 3 | 9 | 3.116 | 215.9 | 149.6 | 183.5 | 50.6 | 56.5 | 59.2 | 59.4 | 71 | 77.4 | 105.0926 | 107.1778 | 106.1352 | 3884661.216 | 54.54161 | 56.00667 | 55.27414 | 1.92016 | 0.2781223 | 141.2942 | 7.596914 | 5.836211 | 4.211747 | 1.803744 | 0.1541478 | 0.06244259 | 0.01325267 | 0.009823154 |  |  | 0.1563 | 0.4342 | 0 | 1 | 0 | 1 | 0 | 0
Tephroite | Mn2SiO4 | Olivine |  | C | 3 | 9 | 4.129 | 258.4 | 165.6 | 206.8 | 45.3 | 55.6 | 57.8 | 87.1 | 95.2 | 91.7 | 126.6384 | 130.9778 | 128.8081 | 5127359.012 | 53.63866 | 55.52667 | 54.58266 | 2.359871 | 0.3143476 | 143.4812 | 6.987255 | 5.585333 | 3.635841 | 1.921771 | 0.2102598 | 0.08437228 | 0.01729497 | 0.01684453 |  |  | 0.2089 | 0.4375 | 0 | 37 | 15 | 1 | 0 | 0
Chyrsoberyl | Al2BeO4 | Olivine |  | C | 3 | 4 | 3.72 | 528 | 439 | 466 | 144.4 | 145.8 | 151.8 | 125 | 111 | 128 | 239.248 | 240.1111 | 239.6795 | 90226151 | 157.5839 | 159.6667 | 158.6253 | 1.510979 | 0.2288963 | 389.8681 | 11.01294 | 8.026829 | 6.530023 | 1.686509 | 0.06969179 | 0.02958012 | 0.006565021 | 0.001800617 |  |  | 0.1511 | 0.2929 | 0 | 11 | 38 | 1 | 0 | 0
Liebenbergite | Ni2SiO4 | Olivine |  | C | 3 | 9 | 4.933 | 340 | 238 | 253 | 71 | 87 | 78 | 109 | 110 | 113 | 162.9112 | 166.1111 | 164.5111 | 12955347 | 78.49177 | 80.46667 | 79.47922 | 2.069864 | 0.2919438 | 205.3654 | 7.404824 | 5.774868 | 4.013943 | 1.844776 | 0.1454454 | 0.05887116 | 0.01242401 | 0.00972564 |  |  | 0.2008 | 0.3828 | 0 | 0 | 1 | 1 | 0 | 0
| CO2SiO4 |  |  | C | 3 | 11 | 4.706 | 307.8 | 194.7 | 234.2 | 46.7 | 63.9 | 64.8 | 101.6 | 105 | 103.2 | 145.7748 | 150.7 | 148.2374 | 8394912.448 | 60.52306 | 63.54 | 62.03153 | 2.38971 | 0.3163819 | 163.3144 | 7.005342 | 5.612456 | 3.630616 | 1.929519 | 0.2830252 | 0.1137359 | 0.02431777 | 0.01661264 |  |  | 0.184 | 0.4558 | 0 | 25 | -31 | 1 | 0 | 0
Mg2GeO4 | Mg2GeO4 | Olivine |  | C | 3 | 11 | 4.029 | 312 | 187 | 217 | 57.2 | 66.1 | 71 | 60 | 65 | 66 | 117.4735 | 122 | 119.7368 | 10245101 | 70.25354 | 73.86 | 72.05677 | 1.6617 | 0.2493777 | 180.0522 | 7.318796 | 5.451489 | 4.22901 | 1.730617 | 0.2952068 | 0.1181518 | 0.02502516 | 0.01890178 |  |  | 0.1279 | 0.3593 | 0 | -15 | 13 | 1 | 0 | 0
Wadsleyite | Mg2SiO4 | Spinelloid |  | C | 3 | 9 | 3.474 | 360 | 383 | 273 | 112 | 118 | 98 | 75 | 110 | 105 | 175.575 | 177.3333 | 176.4542 | 29234815 | 110.7359 | 114 | 112.368 | 1.570325 | 0.2373478 | 278.0765 | 9.691233 | 7.126906 | 5.687302 | 1.704012 | 0.1573969 | 0.06571844 | 0.01452415 | 0.004982454 | 16.9 | 17.7 | 0.09542 | 0.3662 | 1 | 0 | 0 | 0 | 1 | 0
Wadsleyite | Mg2SiO4 | Spinelloid |  | C | 3 | 9 | 3.489 | 371 | 368 | 272 | 111 | 123 | 103 | 66 | 95 | 105 | 169.8816 | 171.4444 | 170.663 | 29856009 | 113.8964 | 117.0667 | 115.4815 | 1.477838 | 0.2239356 | 282.6839 | 9.646049 | 6.993897 | 5.753151 | 1.676655 | 0.1483723 | 0.06206868 | 0.01372623 | 0.004578788 | 15.4 | 16.9 | 0.08681 | 0.3557 | 0 | 1 | 0 | 1 | 0 | 0
Wadsleyite | Mg1.84Fe0.16SiO4 | Spinelloid |  | C | 3 | 9 | 3.57 | 348 | 372 | 254 | 106 | 115 | 97 | 78 | 102 | 105 | 168.7325 | 171.5556 | 170.144 | 25300260 | 106.3755 | 109.5333 | 107.9544 | 1.576073 | 0.2381385 | 267.3251 | 9.379686 | 6.903578 | 5.499031 | 1.705698 | 0.1651575 | 0.06748389 | 0.01462559 | 0.008296022 | 19 | 17.5 | 0.1091 | 0.3665 | 1 | 0 | 0 | 0 | 1 | 0
Enstatite | MgSiO3 | Orthopyroxene |  | C | 3 | 9 | 3.198 | 225 | 178 | 214 | 78 | 76 | 82 | 72 | 54 | 53 | 107.3434 | 108.3333 | 107.8384 | 6722379 | 75.42507 | 76.4 | 75.91253 | 1.420561 | 0.21492 | 184.4553 | 8.085207 | 5.806941 | 4.872115 | 1.659486 | 0.0738514 | 0.03014938 | 0.006421406 | 0.00459 | 12 | 11 | 0.1456 | 0.3556 | 6 | 31 | -25 | -3 | 13 | 15
Enstatite | MgSiO3 | Orthopyroxene |  | C | 3 | 9 | 3.194 | 233 | 171 | 216 | 83 | 79 | 87 | 73 | 56 | 50 | 106.6751 | 108.6667 | 107.6709 | 6745068 | 77.65329 | 79.2 | 78.42664 | 1.372887 | 0.2069546 | 189.3148 | 8.151657 | 5.806062 | 4.955236 | 1.645059 | 0.1182603 | 0.04782275 | 0.009860898 | 0.009248294 |  |  | 0.09857 | 0.3766 | 0 | 10 | 9 | 0 | -9 | 10
Enstatite | (Mg0.84Fe0.16)SiO3 | Orthopyroxene |  | C | 3 | 9 | 3.335 | 229.9 | 165.4 | 205.7 | 83.06 | 76.4 | 78.5 | 70.1 | 47.3 | 49.6 | 102.1913 | 103.8889 | 103.0401 | 6204307.131 | 74.94574 | 76.52533 | 75.73553 | 1.360525 | 0.2048159 | 182.4948 | 7.821486 | 5.558469 | 4.765428 | 1.641298 | 0.1219948 | 0.04946337 | 0.01042837 | 0.008237644 | 16.4 | 12.9 | 0.09246 | 0.3825 | 0 | 29 | 27 | 0 | 27 | -29
Enstatite | (Mg0.8Fe0.02)SiO3 | Orthopyroxene |  | C | 3 | 9 | 3.373 | 231 | 170 | 216 | 81 | 44 | 67 | 76 | 59 | 70 | 112.9181 | 114.1111 | 113.5146 | 6138794 | 62.11543 | 65.86667 | 63.99105 | 1.773914 | 0.2627236 | 161.606 | 7.677845 | 5.801199 | 4.355635 | 1.762739 | 0.3125223 | 0.1315394 | 0.02931067 | 0.005254758 | 15.4 | 15.1 | 0.0726 | 0.4554 | -9 | 14 | -11 | 17 | 28 | 23
Enstatite | (Mg0.8Fe0.02)SiO3 | Orthopyroxene |  | C | 3 | 9 | 3.354 | 228.6 | 160.5 | 210.4 | 81.75 | 75.48 | 77.6 | 71 | 54.8 | 46 | 102.1253 | 104.7889 | 103.4571 | 6051260.8 | 73.89252 | 75.47933 | 74.68593 | 1.385229 | 0.2090591 | 180.5994 | 7.7805 | 5.553907 | 4.718868 | 1.648806 | 0.1334547 | 0.05403849 | 0.01062324 | 0.01287294 | 17.6 | 14.3 | 0.07604 | 0.3923 | 0 | -29 | 27 | 0 | 27 | 29
Enstatite | (Mg0.94Fe0.06)SiO3 | Orthopyroxene |  | C | 3 | 9 | 3.272 | 229 | 167 | 194 | 80 | 76 | 77 | 74 | 50 | 47 | 101.4252 | 103.5556 | 102.4904 | 5781237 | 73.147 | 74.53333 | 73.84017 | 1.388003 | 0.209528 | 178.6235 | 7.836656 | 5.596737 | 4.750504 | 1.649647 | 0.1157677 | 0.04684709 | 0.0093874 | 0.0103929 | 15.8 | 12.8 | 0.08776 | 0.3977 | 0 | 29 | 27 | 0 | 27 | -29
Enstatite | (Mg1.63Fe0.17Ca0.04Mn0.01)(Al0.12Cr0.01)(Si1.89Al0.11)O6 | Orthopyroxene |  | C | 3 | 9 | 3.304 | 236.9 | 180.5 | 230.4 | 84.3 | 79.4 | 80.1 | 79.9 | 63.2 | 46.8 | 111.8918 | 114.1778 | 113.0348 | 7613953.648 | 77.91191 | 79.28667 | 78.59929 | 1.438115 | 0.217745 | 191.4278 | 8.11975 | 5.849059 | 4.87741 | 1.664767 | 0.1086558 | 0.04403115 | 0.008745378 | 0.01011192 | 13.6 | 13.1 | 0.09209 | 0.3922 | 0 | -15 | 13 | 0 | 13 | 15
Ferrosiliate | FeSiO3 | Orthopyroxene |  | C | 3 | 9 | 4.002 | 198 | 136 | 175 | 59 | 58 | 49 | 84 | 72 | 55 | 99.2451 | 103.4444 | 101.3448 | 2838906 | 51.4003 | 53.06667 | 52.23348 | 1.940226 | 0.2800805 | 133.7261 | 6.536512 | 5.032249 | 3.612734 | 1.809298 | 0.2044099 | 0.08250513 | 0.01595114 | 0.02071813 |  |  | 0.09545 | 0.517 | 0 | 10 | 9 | 0 | -9 | 10
Protoenstatite | (Mg1.6Li0.2Sc0.2)Si2O6 | Orthopyroxene |  | C | 3 | 9 | 3.052 | 213 | 152 | 246 | 81 | 44 | 67 | 76 | 59 | 70 | 110.3619 | 113.4444 | 111.9032 | 5598548 | 60.57505 | 65.46667 | 63.02086 | 1.775653 | 0.2629193 | 159.1805 | 8.012338 | 6.055206 | 4.544121 | 1.763232 | 0.4316967 | 0.1758203 | 0.03880953 | 0.01377334 |  |  | 0.04568 | 0.4599 | -9 | 14 | 11 | 17 | 28 | -22
Bridgmanite | MgSiO3 | Perovskite |  | C | 3 | 9 | 4.108 | 482 | 537 | 485 | 204 | 186 | 147 | 144 | 147 | 146 | 263.694 | 264.2222 | 263.9581 | 99780241 | 176.2365 | 178.5333 | 177.3849 | 1.488053 | 0.2254838 | 434.7647 | 11.03759 | 8.0159 | 6.571176 | 1.679698 | 0.06716686 | 0.02902295 | 0.006474195 | 0.001000512 | 13.7 | 33 | 0.135 | 0.3167 | 19 | -22 | 28 | -17 | 22 | 29
Bridgmanite | MgSiO3 | Perovskite |  | C | 3 | 9 | 4.106 | 481 | 528 | 456 | 200 | 182 | 147 | 125 | 139 | 146 | 253.2584 | 253.8889 | 253.5736 | 93303424 | 173.8204 | 176.1333 | 174.9769 | 1.449184 | 0.2194977 | 426.7678 | 10.8893 | 7.858553 | 6.528011 | 1.668088 | 0.06902059 | 0.02966175 | 0.006609126 | 0.001243258
Bridgmanite | (Mg0.9Fe0.1)(Si0.9Al0.1)O3 | Perovskite |  | C | 3 | 9 | 4.18 | 461.3 | 509.7 | 425.7 | 188.8 | 166.5 | 127.2 | 141.7 | 130 | 161 | 249.5264 | 251.3444 | 250.4354 | 76905237.7 | 157.6237 | 160.7667 | 159.1952 | 1.573134 | 0.2377349 | 394.0828 | 10.52106 | 7.740334 | 6.171302 | 1.704837 | 0.1069848 | 0.04474081 | 0.009871452 | 0.003629809
Zoisite | Ca2Al3(Si2O7)(SiO4)O(OH) | Epidote Group |  | C | 3 | 9 |  | 279.8 | 249.2 | 209.4 | 51.8 | 81.4 | 66.3 | 94.7 | 88.7 | 27.5 | 121.6367 | 128.9111 | 125.2739 | 11012506.71 | 70.64347 | 75.06667 | 72.85507 | 1.719495 | 0.2564336 | 183.0751 | #DIV/0! | #DIV/0! | #DIV/0! | #DIV/0! | 0.3728695 | 0.1476992 | 0.03035615 | 0.02903412 |  |  | -0.01391 | 0.4229 | 0 | 1 | 0 | 0 | 0 | 1
Staurolite | (Fe_Mg)2(Al_F3+)O6SiO4(O_OH)2 |  |  | C | 3 | 9 | 3.79 | 343 | 185 | 147 | 46 | 70 | 92 | 67 | 61 | 128 | 124.5722 | 131.8889 | 128.2305 | 3406177 | 45.48167 | 69.53333 | 57.5075 | 2.229805 | 0.3049267 | 150.0861 | 7.352906 | 5.816693 | 3.895316 | 1.887628 | 2.702839 | 0.9509181 | 0.2091176 | 0.02852953 |  |  | -0.2008 | 0.9451 | -32 | 25 | 0 | 25 | 32 | 0
Lawsonite | CaAl2(Si2O7)(OH)2_H20 |  |  | C | 3 | 9 |  | 226 | 214 | 259 | 65 | 60 | 17 | 69 | 65 | 82 | 124.8465 | 125.6667 | 125.2566 | 9604943 | 43.07976 | 60.6 | 51.83988 | 2.416221 | 0.3181523 | 136.6657 | #DIV/0! | #DIV/0! | #DIV/0! | #DIV/0! | 2.040035 | 0.7630676 | 0.1689842 | 0.003273823 |  |  | -0.08789 | 0.805 | -18 | 19 | -30 | 22 | -21 | -26
Superhydrous phase B | Mg10Si3O14(OH)4 | DHMS |  | C | 3 | 9 | 3.327 | 280 | 307 | 293 | 90 | 99.2 | 89.6 | 66 | 106 | 82 | 153.9163 | 154.2222 | 154.0693 | 19725144 | 96.31508 | 97.49333 | 96.9042 | 1.589913 | 0.2400229 | 240.3269 | 9.227363 | 6.805054 | 5.396907 | 1.70975 | 0.06315439 | 0.02726108 | 0.006079497 | 0.0009927929 | 6.9 | 11.71 | 0.1279 | 0.3325 | 1 | 0 | 0 | 0 | 1 | 0
Superhydrous phase B | Mg10.4Si3.1H2.7O18 | DHMS |  | C | 3 | 9 | 3.339 | 280 | 309 | 289 | 90 | 100 | 91 | 67 | 94 | 75 | 149.9152 | 150 | 149.9576 | 20346335 | 97.98639 | 99 | 98.49319 | 1.522517 | 0.2305817 | 242.4079 | 9.178308 | 6.701561 | 5.431189 | 1.689926 | 0.05228794 | 0.02301891 | 0.005145585 | 0.0002828947 | 6.9 | 11.6
Topaz-F | Al2SiO4F2 |  | Pbmn | C | 3 | 9 | 3.557 | 278.8 | 344.8 | 292.3 | 108.6 | 132.9 | 130.3 | 120.4 | 80.6 | 80.3 | 162.0939 | 164.2778 | 163.1858 | 21382470.1 | 114.2374 | 116.6667 | 115.4521 | 1.413451 | 0.2137597 | 280.2621 | 9.442156 | 6.773284 | 5.697166 | 1.657343 | 0.1197964 | 0.04891705 | 0.01052048 | 0.00669144 | 12 | 13.7
Topaz-OH | Al2SiO4(OH)2 |  | Pbmn | C | 3 | 9 | 3.39 | 285.6 | 357.3 | 289.2 | 105.4 | 114.6 | 122.5 | 122 | 76.9 | 87.9 | 163.9605 | 167.3 | 165.6302 | 22536651.4 | 110.2891 | 111.52 | 110.9045 | 1.493449 | 0.2262947 | 272.0033 | 9.616587 | 6.989884 | 5.71972 | 1.681304 | 0.07617305 | 0.03197685 | 0.005549543 | 0.01008129 | 11.3 | 8.4
Topaz | Al2(F,OH)2SiO4 |  |  | C | 3 | 9 | 3.563 | 281 | 349 | 294 | 108 | 132 | 131 | 125 | 84 | 88 | 166.1857 | 168.6667 | 167.4262 | 21447928 | 113.5425 | 116 | 114.7713 | 1.458782 | 0.221 | 280.2714 | 9.483645 | 6.854942 | 5.675559 | 1.670962 | 0.1231476 | 0.05012125 | 0.01070602 | 0.0074091 |  |  | 0.07191 | 0.3885 | 29 | 0 | 28 | -28 | 0 | 29
Andalusite | Al2SiO5 | Aluminosilicate |  | C | 3 | 9 | 3.145 | 233.4 | 289 | 380.1 | 99.5 | 87.8 | 112.3 | 81.4 | 116.2 | 97.7 | 158.0117 | 165.9 | 161.9558 | 18838356.09 | 97.62366 | 100.4 | 99.01183 | 1.635722 | 0.2460711 | 246.7516 | 9.668127 | 7.176091 | 5.610909 | 1.723095 | 0.1921184 | 0.0794049 | 0.01402022 | 0.0243534 |  |  | 0.1028 | 0.4213 | -29 | 27 | 0 | 27 | 29 | 0
Sillimanite | Al2SiO5 | Aluminosilicate |  | C | 3 | 9 | 3.241 | 287.3 | 231.9 | 388.4 | 122.4 | 80.7 | 89.3 | 94.7 | 83.4 | 158.6 | 167.0794 | 175.6667 | 171.3731 | 16059405.5 | 89.18203 | 96.54 | 92.86101 | 1.845479 | 0.2705172 | 235.963 | 9.543543 | 7.27163 | 5.352753 | 1.782922 | 0.4639217 | 0.1842196 | 0.03961821 | 0.02505418 |  |  | 0.06656 | 0.6533 | 1 | 0 | 0 | 0 | 0 | 1
Mullite | 2Al2O3.SiO2 | Aluminosilicate |  | C | 3 | 9 | 3.096 | 291.3 | 232.9 | 352.1 | 110.3 | 77.39 | 79.9 | 112.9 | 96.22 | 121.9 | 167.4962 | 170.9267 | 169.2114 | 15563378.1 | 85.87689 | 89.87 | 87.87345 | 1.925626 | 0.2786592 | 224.7204 | 9.617625 | 7.392892 | 5.32756 | 1.805259 | 0.2529714 | 0.1036305 | 0.0227208 | 0.01013673
Danburite | Ca2B2Si2O8 |  |  | C | 3 | 9 | 2.99 | 131 | 198 | 211 | 64 | 59.8 | 74.9 | 50 | 64 | 34 | 90.51986 | 92.88889 | 91.70437 | 4200574 | 62.46514 | 65.87333 | 64.16924 | 1.429102 | 0.2163016 | 156.0983 | 7.699702 | 5.538083 | 4.632632 | 1.662057 | 0.2989788 | 0.121568 | 0.02655627 | 0.01291667 |  |  | 0.05326 | 0.4681 | 0 | 1 | 0 | 0 | 0 | 1
Datolite | CaBSi4O4OH |  |  | C | 3 | 9 | 3.05 | 215 | 155 | 110 | 37.1 | 50.3 | 78.5 | 44 | 50 | 41 | 77.52177 | 83.33333 | 80.42755 | 2884275 | 50.98792 | 56.18 | 53.58396 | 1.500963 | 0.2274159 | 131.5396 | 7.056513 | 5.135143 | 4.191481 | 1.683537 | 0.5841152 | 0.228569 | 0.04844811 | 0.03612918 |  |  | 0.08506 | 0.3889 | 13 | 15 | 0 | -15 | 13 | 0
Cordierite | Na0.047(Mg0.840Fe0.158)2(Al3.83Si5.17)O18[0.25H2O,0.31CO2] | Cordierite |  | C | 3 | 9 | 2.62 | 207.3 | 213.6 | 186.1 | 46.5 | 51.6 | 64 | 93.7 | 95.1 | 88.9 | 128.6655 | 129.1556 | 128.9105 | 4620690.416 | 53.61197 | 54.37333 | 53.99265 | 2.387557 | 0.3162366 | 142.1342 | 8.756692 | 7.014448 | 4.539591 | 1.928961 | 0.07481613 | 0.03176031 | 0.007050637 | 0.001900935 |  |  | 0.2421 | 0.3914 | 7 | 6 | 4 | 28 | -27 | -8
Cordierite | Na0.03Fe0.15Mg1.91Al3.93Si5.01O10.0.38H2O | Cordierite | Cccm | C | 3 | 9 | 2.562 | 213 | 206.6 | 185.6 | 51.4 | 45.9 | 64.1 | 95.7 | 88.6 | 83.4 | 125.8955 | 126.7333 | 126.3144 | 4778625.256 | 54.03695 | 54.78 | 54.40847 | 2.321595 | 0.311671 | 142.732 | 8.810146 | 7.021613 | 4.608331 | 1.911787 | 0.07540891 | 0.03125029 | 0.006828463 | 0.00331636
Natrolite | Na2Al2Si3O10.2H2O | Zeolite |  | C | 3 | 9 | 2.25 | 72.2 | 65.7 | 138 | 19.7 | 24.1 | 41.1 | 29.6 | 25.6 | 36.9 | 46.65399 | 51.12222 | 48.88811 | 448255.734 | 25.58064 | 29.23333 | 27.40699 | 1.783783 | 0.2638297 | 69.27552 | 6.161917 | 4.661335 | 3.490112 | 1.765536 | 0.8097308 | 0.3121561 | 0.06663803 | 0.04569856 |  |  | 0.00802 | 0.5267 | -1 | 1 | 0 | 1 | 1 | 0
Natrolite | Na2(Al2Si3O10).2H2O | Zeolite |  | C | 3 | 9 | 2.239 | 70.4 | 72 | 132.3 | 26.8 | 26.5 | 51.3 | 26 | 32.8 | 31.8 | 46.31216 | 50.65556 | 48.48386 | 486753.744 | 29.93473 | 33.19333 | 31.56403 | 1.536048 | 0.2325318 | 77.80734 | 6.36009 | 4.653412 | 3.754648 | 1.693925 | 0.6380708 | 0.2478334 | 0.051619 | 0.04479221
| CaIrO3 | Post-Perovskite | Cmcm | C | 3 | 11 | 8.211 | 378 | 255 | 360 | 76 | 56 | 85 | 104 | 137 | 73 | 170.3879 | 180.1111 | 175.2495 | 26086391 | 81.89801 | 88.66667 | 85.28234 | 2.054933 | 0.2906431 | 220.1381 | 5.932262 | 4.619877 | 3.222786 | 1.840724 | 0.4703019 | 0.186035 | 0.03968381 | 0.02774098
| CaIrO3 | Perovskite | Pbnm | C | 3 | 11 | 8.091 | 235 | 278 | 286 | 87 | 60 | 79 | 132 | 138 | 120 | 174.6881 | 175.4444 | 175.0663 | 9394724 | 70.11079 | 72.46667 | 71.28873 | 2.455735 | 0.3207287 | 188.3061 | 5.777974 | 4.651576 | 2.968311 | 1.946553 | 0.1723407 | 0.07402813 | 0.01652347 | 0.002160273
| GdAlO3 | Perovskite |  | C | 3 | 11 | 7.443 | 391 | 302 | 343 | 155 | 142 | 101 | 124 | 154 | 126 | 201.3651 | 204.8889 | 203.127 | 26670602 | 117.2559 | 121.7333 | 119.4946 | 1.699884 | 0.2540843 | 299.7127 | 6.978337 | 5.22408 | 4.006823 | 1.741613 | 0.208424 | 0.08557113 | 0.01873474 | 0.008673934 |  |  | 0.05943 | 0.3682 | 0 | 1 | -1 | 0 | 1 | 1
| ScAlO3 | Perovskite |  | C | 3 | 1 | 4.284 | 424 | 420 | 395 | 179 | 129 | 163 | 129 | 174 | 198 | 248.6074 | 249 | 248.8037 | 43318605 | 137.251 | 143.4 | 140.3255 | 1.773047 | 0.262626 | 354.3573 | 10.08721 | 7.620855 | 5.723261 | 1.762493 | 0.2255838 | 0.0980115 | 0.02190969 | 0.0007888763 |  |  | 0.0702 | 0.4513 | -1 | 1 | 0 | 1 | 1 | 0
| SmAlO3 | Perovskite |  | C | 3 | 1 | 7.178 | 403 | 328 | 334 | 152 | 144 | 94 | 115 | 147 | 103 | 196.1218 | 199.4444 | 197.7831 | 31851557 | 120.3666 | 124.6667 | 122.5166 | 1.614337 | 0.243283 | 304.6457 | 7.093086 | 5.249197 | 4.131386 | 1.716878 | 0.1955653 | 0.0802669 | 0.0175489 | 0.008399657 |  |  | 0.05949 | 0.3827 | 13 | -25 | -28 | 13 | -25 | 28
Neighborite | NaMgF3 | Perovskite |  | C | 3 | 3 | 3.058 | 125.7 | 147.3 | 142.5 | 46.7 | 44.8 | 50.4 | 49.5 | 45.1 | 43.1 | 76.51819 | 76.76667 | 76.64243 | 1948639.74 | 46.60444 | 46.9 | 46.75222 | 1.639332 | 0.2465359 | 116.5566 | 6.741483 | 5.006289 | 3.910051 | 1.724142 | 0.03495623 | 0.0145029 | 0.00316087 | 0.001621021 |  |  | 0.1983 | 0.3218 | 0 | 0 | 1 | 0 | 1 | 0
Baryte | Ba2SO4 | Sulfate |  | C | 3 | 7 | 4.473 | 95.1 | 83.7 | 110.6 | 11.8 | 29 | 27.7 | 51.3 | 33.6 | 32.8 | 58.0794 | 58.31111 | 58.19526 | 505563.78 | 21.32763 | 25.14667 | 23.23715 | 2.504406 | 0.3238034 | 61.52283 | 4.465085 | 3.606985 | 2.27925 | 1.959015 | 0.8993161 | 0.3683512 | 0.08217529 | 0.001990781 |  |  | 0.04502 | 0.6394 | 28 | 19 | 22 | 29 | -18 | -21
Baryte | Ba2SO4 | Sulfate |  | C | 3 | 7 | 4.473 | 89 | 81 | 107 | 12 | 28.1 | 26.9 | 47.9 | 31.7 | 29.8 | 54.91599 | 55.08889 | 55.00244 | 455927.908 | 21.09671 | 24.57333 | 22.83502 | 2.408688 | 0.3176528 | 60.17726 | 4.370734 | 3.506643 | 2.259442 | 1.93443 | 0.8271217 | 0.341115 | 0.07612484 | 0.001571758 |  |  | 0.05475 | 0.6157 | 28 | 19 | -22 | 29 | -18 | 21
Anhdyrite | Ca2SO4 | Sulfate |  | C | 3 | 7 | 2.963 | 93.8 | 185 | 112 | 32.5 | 26.5 | 9.3 | 16.5 | 15.2 | 31.7 | 52.2206 | 57.51111 | 54.86586 | 1791943.638 | 23.16947 | 35.48667 | 29.32807 | 1.870763 | 0.2731496 | 74.67804 | 5.631559 | 4.303138 | 3.146125 | 1.789999 | 2.759376 | 0.9581558 | 0.2099899 | 0.04821314 |  |  | -0.04584 | 0.7594 | -9 | 10 | -15 | -7 | 7 | 9
Celestine | SrSO4 | Sulfate |  | C | 3 | 7 | 3.972 | 104 | 106 | 129 | 13.5 | 27.9 | 26.6 | 77 | 60 | 62 | 81.78586 | 81.88889 | 81.83737 | 448759 | 20.0302 | 22.93333 | 21.48177 | 3.80962 | 0.3793132 | 59.26017 | 5.273958 | 4.539115 | 2.325575 | 2.267808 | 0.7259488 | 0.3026551 | 0.06757203 | 0.0006294887 |  |  | 0.09537 | 0.6546 | 29 | -16 | 23 | 7 | 4 | -6
Thenardite | Na2SO4 | Sulfate | Fddd | C | 3 | 7 | 2.659 | 79.3 | 105.9 | 67.7 | 14.7 | 17.6 | 22.9 | 28.3 | 25.1 | 17.7 | 42.46489 | 43.9 | 43.18244 | 447899.272 | 20.96341 | 23.16 | 22.0617 | 1.957349 | 0.2817244 | 56.55405 | 5.225205 | 4.029902 | 2.88045 | 1.814024 | 0.5577067 | 0.2252856 | 0.04978297 | 0.01661683
Aragonite | CaCO3 | Carbonate | aragonite | C | 3 | 5 | 2.93 | 160 | 87.2 | 84.8 | 41.3 | 25.6 | 42.7 | 37.3 | 1.7 | 15.7 | 44.713 | 49.04444 | 46.87872 | 1027448.874 | 36.61534 | 40.40667 | 38.511 | 1.217281 | 0.1775472 | 90.69705 | 5.790033 | 3.999946 | 3.625422 | 1.597064 | 0.614596 | 0.2389303 | 0.04922395 | 0.04619839 |  |  | -0.06119 | 0.4388 | 1 | 0 | 0 | 0 | 0 | 1
Aragonite | CaCO3 | Carbonate | aragonite | C | 3 | 5 | 2.978 | 171.1 | 110.1 | 98.4 | 39.3 | 24.2 | 40.2 | 60.3 | 27.8 | 41.9 | 66.70539 | 71.06667 | 68.88603 | 1250881.505 | 34.21063 | 37.38 | 35.79532 | 1.924442 | 0.2785431 | 91.53171 | 6.257651 | 4.809537 | 3.466975 | 1.804931 | 0.5285947 | 0.2079908 | 0.04427068 | 0.03165573
Strontianite | SrCO3 | Carbonate | aragonite | C | 3 | 5 | 3.795 | 153 | 109.6 | 75 | 28 | 28.6 | 33.2 | 52 | 38 | 43 | 60.88295 | 67.06667 | 63.97481 | 783636.6 | 29.83164 | 31.6 | 30.71582 | 2.082797 | 0.2930575 | 79.43464 | 5.258264 | 4.105808 | 2.844953 | 1.848278 | 0.397958 | 0.1610564 | 0.02878588 | 0.04832933 | 35.3
Hopeite | Zn3(PO4)3.4H2O | Phosphate | Pnma | C | 3 | 8 | 3.116 | 76.53 | 75.77 | 69.63 | 15.42 | 13.18 | 6.17 | 31.44 | 25.32 | 20.44 | 41.43623 | 41.81444 | 41.62534 | 286927.4 | 12.92739 | 16.60267 | 14.76503 | 2.819185 | 0.3413966 | 39.61151 | 4.435822 | 3.654939 | 2.176799 | 2.037773 | 1.430637 | 0.5595721 | 0.124459 | 0.004543067
b-PbF2 - Theory, x GPa | b- PbF2 |  |  | C | 3 | 11 |  | 87 | 103 | 93 | 20 | 23 | 27 | 47 | 46 | 50 | 62.75921 | 63.22222 | 62.99072 | 408688 | 23.06087 | 23.33333 | 23.1971 | 2.715456 | 0.3360005 | 61.98268 | #DIV/0! | #DIV/0! | #DIV/0! | #DIV/0! | 0.0664521 | 0.02727328 | 0.005872763 | 0.003675212
a-PbF2 Theory | a=PbF2 (cotunnite; dutta) |  |  |  |  | 11 |  | 95.8 | 99.5 | 110.3 | 8.7 | 18.9 | 31.3 | 50.3 | 47.2 | 57.9 | 67.98505 | 68.48889 | 68.23697 | 504418.473 | 17.7908 | 21.79333 | 19.79206 | 3.447693 | 0.3677608 | 54.14162 | #DIV/0! | #DIV/0! | #DIV/0! | #DIV/0! | 1.132301 | 0.4538094 | 0.1011147 | 0.003691837
MgSiO3 PPv - Theory | MgSiO3 |  |  | C | 3 | 11 |  | 1107 | 847 | 1131 | 251 | 221 | 361 | 429 | 318 | 441 | 602.8497 | 606.7778 | 604.8138 | 671689737 | 275.981 | 293.0667 | 284.5238 | 2.125705 | 0.2966685 | 737.8661 | #DIV/0! | #DIV/0! | #DIV/0! | #DIV/0! | 0.3160606 | 0.1344735 | 0.03002506 | 0.003247325 |  |  | 0.105 | 0.4668 | 1 | 0 | 0 | 0 | 0 | 1
MgSiO3 PPv -Theory | MgSiO3 |  |  | C | 3 | 11 |  | 1258 | 936 | 1235 | 277 | 261 | 407 | 414 | 328 | 479 | 647.1835 | 652.3333 | 649.7584 | 983276954 | 317.6486 | 336.2 | 326.9243 | 1.987489 | 0.2845591 | 839.9072 | #DIV/0! | #DIV/0! | #DIV/0! | #DIV/0! | 0.299968 | 0.1271673 | 0.02837257 | 0.003962852 |  |  | 0.108 | 0.464 | 0 | 0 | 1 | 1 | 0 | 0
Bridgmanite - Theory | MgSiO3 |  |  | C | 3 | 9 |  | 851 | 1044 | 995 | 351 | 272 | 293 | 449 | 360 | 385 | 581.1271 | 586.4444 | 583.7858 | 546429710 | 290.8743 | 296.2667 | 293.5705 | 1.988571 | 0.2846595 | 754.2762 | #DIV/0! | #DIV/0! | #DIV/0! | #DIV/0! | 0.1018427 | 0.04207166 | 0.00918413 | 0.004554223 |  |  | 0.1843 | 0.4297 | 0 | 29 | -28 | 0 | 28 | 29
FeSiO3 Pv | FeSiO3 |  |  | C | 3 | 11 |  | 1036 | 1120 | 1165 | 324 | 227 | 263 | 600 | 494 | 552 | 732.4275 | 734.7778 | 733.6026 | 670604736 | 268.4557 | 274.4667 | 271.4612 | 2.702422 | 0.3352963 | 724.9622 | #DIV/0! | #DIV/0! | #DIV/0! | #DIV/0! | 0.1151643 | 0.04961922 | 0.01107159 | 0.001601891
FeSiO3 PPv | FeSiO3 |  |  | C | 3 | 11 |  | 1174 | 993 | 1236 | 192 | 221 | 320 | 543 | 486 | 550 | 725.2613 | 729 | 727.1306 | 777083360 | 253.967 | 268.2 | 261.0835 | 2.78505 | 0.3396605 | 699.5265 | #DIV/0! | #DIV/0! | #DIV/0! | #DIV/0! | 0.2853689 | 0.1220382 | 0.02725759 | 0.002570881
Calcium ferrite phase | NaMg2Al5SiO12 | Silicate (High P) | Pbnm | C | 3 | 9 | 3.96 | 435 | 370 | 502 | 109 | 137 | 120 | 124 | 85 | 88 | 209.6363 | 211.2222 | 210.4292 | 68891298 | 134.5886 | 140.5333 | 137.561 | 1.529716 | 0.2316228 | 338.8465 | 9.972739 | 7.289629 | 5.893863 | 1.692055 | 0.228413 | 0.09694049 | 0.02160758 | 0.003768388 | 9.8 | 13.3
Calcium ferrite phase | Na3Al2Si3O12 | Silicate (High P) | Pbnm | C | 3 | 9 | 4.01 | 364 | 353 | 508 | 124 | 151 | 125 | 85 | 105 | 92 | 193.1408 | 198.7778 | 195.9593 | 56273115 | 139.673 | 142.8667 | 141.2698 | 1.387128 | 0.2093802 | 341.6979 | 9.789799 | 6.99054 | 5.935435 | 1.649382 | 0.1435125 | 0.05816505 | 0.01130343 | 0.01438305
Calcium ferrite phase | MgAl2O4 | Silicate (High P) | Pbnm | C | 3 | 9 | 4.05 | 461 | 380 | 518 | 102 | 136 | 126 | 147 | 78 | 93 | 220.4578 | 221.6667 | 221.0622 | 75383345 | 134.0094 | 142.2 | 138.1047 | 1.600686 | 0.241471 | 342.906 | 10.00249 | 7.388049 | 5.839514 | 1.712898 | 0.3110816 | 0.1327665 | 0.02965361 | 0.00273419
d-AlOOH Theory | AlOOH (0 GPa, non-symmetric) | Hydroxide |  | C | 3 | 11 | 3.378 | 314 | 306 | 391 | 117 | 115 | 152 | 34 | 95 | 67 | 151.187 | 155.8889 | 153.538 | 33378472 | 128.8134 | 131.1333 | 129.9734 | 1.181303 | 0.1698878 | 304.1086 | 9.836373 | 6.741834 | 6.202937 | 1.585761 | 0.1211478 | 0.05030846 | 0.008924469 | 0.01531165 | 13 | 14
d-AlOOH Theory | AlOOH (0 GPa, symmetric) | Hydroxide |  | C | 3 | 11 | 3.455 | 390 | 465 | 406 | 132 | 121 | 194 | 102 | 101 | 102 | 206.828 | 207.8889 | 207.3584 | 62704659 | 148.6384 | 153.1333 | 150.8859 | 1.374273 | 0.2071925 | 364.2966 | 10.87409 | 7.747058 | 6.60846 | 1.645481 | 0.1563332 | 0.06681425 | 0.01489515 | 0.002558154 | 12 | 24
d-AlOOH Theory | AlOOH (30 GPa, symmetric) | Hydroxide |  | C | 3 | 11 | 3.886 | 584 | 587 | 556 | 166 | 150 | 261 | 203 | 162 | 179 | 312.0091 | 312.7778 | 312.3934 | 145345060 | 187.3177 | 194.2667 | 190.7922 | 1.637349 | 0.2462808 | 475.5613 | 12.07694 | 8.966017 | 7.006948 | 1.723567 | 0.1879494 | 0.08148728 | 0.01821079 | 0.001230342 | 12 | 28
Superhydrous phase B | Mg10.4Si3.1H2.7O18 | DHMS |  | C | 3 | 9 | 3.339 | 280 | 309 | 289 | 90 | 100 | 91 | 67 | 94 | 75 | 149.9152 | 150 | 149.9576 | 20346335 | 97.98639 | 99 | 98.49319 | 1.522517 | 0.2305817 | 242.4079 | 9.178308 | 6.701561 | 5.431189 | 1.689926 | 0.05228794 |  | 0.005145585 | 0.0002828947 | 6.9 | 11.6
5.9 GPa |  |  |  | C | 3 | 9 | 3.463 | 314 | 342 | 321 | 100 | 107 | 99 | 90 | 115 | 96 | 175.3963 | 175.4444 | 175.4204 | 26441874 | 105.5167 | 106.2667 | 105.8917 | 1.656602 | 0.2487356 | 264.4614 | 9.56171 | 7.117276 | 5.529739 | 1.729143 | 0.03581339 | 0.01583972 | 0.003541323 | 0.0001371353 | 5.5 | 9.3
8.5 GPa |  |  |  | C | 3 | 9 | 3.513 | 325 | 350 | 336 | 104 | 113 | 106 | 103 | 127 | 108 | 187.3734 | 187.4444 | 187.4089 | 28044922 | 108.9601 | 109.4667 | 109.2134 | 1.715989 | 0.2560169 | 274.3477 | 9.736446 | 7.303921 | 5.575692 | 1.746231 | 0.02362689 | 0.01037947 | 0.002319366 | 0.0001896201 | 4.1 | 8.4
9.8 GPa |  |  |  | C | 3 | 9 | 3.537 | 341 | 359 | 347 | 107 | 116 | 110 | 106 | 130 | 115 | 194.2683 | 194.3333 | 194.3008 | 31173076 | 112.5868 | 113 | 112.7934 | 1.722626 | 0.2568045 | 283.5185 | 9.87184 | 7.411734 | 5.647085 | 1.74813 | 0.01868579 | 0.008198738 | 0.001831765 | 0.0001672318 | 3.3 | 6.8
14.8 GPa |  |  |  | C | 3 | 9 | 3.624 | 372 | 389 | 380 | 114 | 120 | 118 | 130 | 151 | 135 | 219.1717 | 219.2222 | 219.197 | 38217851 | 118.4476 | 118.7333 | 118.5905 | 1.848353 | 0.2708194 | 301.4141 | 10.20374 | 7.777199 | 5.720458 | 1.783728 | 0.01229267 | 0.005392843 | 0.001204775 | 0.0001151787 | 2.4 | 5.9
17.5 GPa |  |  |  | C | 3 | 9 | 3.668 | 380 | 398 | 386 | 116 | 124 | 122 | 140 | 160 | 139 | 226.8742 | 226.8889 | 226.8815 | 39509460 | 120.3802 | 120.7333 | 120.5568 | 1.881947 | 0.274295 | 307.2498 | 10.27994 | 7.86475 | 5.73299 | 1.79312 | 0.01473014 | 0.00654927 | 0.001464389 | 3.238782e-05 | 2.3 | 7.1
San Carlos Olviine
0, 300 | [5 empty] | 9 | 3.343 | 320.2 | 196.5 | 232.3 | 63.2 | 76.6 | 79.7 | 71 | 71 | 76 | 127.486 | 131.6667 | 129.5763 | 11371329.39 | 76.2388 | 79.3 | 77.7694 | 1.666161 | 0.2499367 | 194.4137 | 8.353341 | 6.225792 | 4.82321 | 1.731905 | 0.2335572 | 0.09375609 | 0.01968126 | 0.01613217
3.1,300 | [5 empty] | 9 | 3.421 | 343 | 213 | 251 | 69 | 82 | 87.1 | 83 | 82 | 87 | 141.2109 | 145.6667 | 143.4388 | 13764535 | 81.61499 | 84.62 | 83.11749 | 1.725735 | 0.2571718 | 208.9859 | 8.621132 | 6.475254 | 4.929123 | 1.749019 | 0.2156507 | 0.08661421 | 0.0180769 | 0.01553185
5.3, 300 | [5 empty] | 9 | 3.472 | 358 | 225 | 263 | 73 | 85 | 91.2 | 92 | 91 | 95 | 151.1341 | 155.7778 | 153.4559 | 15455123 | 84.82066 | 87.70667 | 86.26366 | 1.778917 | 0.2632857 | 217.9513 | 8.793492 | 6.648168 | 4.984529 | 1.764157 | 0.2008495 | 0.08070494 | 0.01672781 | 0.01513037
7.8, 300 | [5 empty] | 9 | 3.528 | 376.4 | 236.7 | 273 | 75.9 | 88.2 | 95.4 | 101 | 102 | 104 | 161.5289 | 166.6778 | 164.1033 | 17146803.04 | 87.53847 | 90.50667 | 89.02257 | 1.84339 | 0.270297 | 226.1702 | 8.953142 | 6.820157 | 5.023261 | 1.782337 | 0.2014129 | 0.08089573 | 0.01667104 | 0.01568801
9.9, 300 | [5 empty] | 9 | 3.573 | 387.8 | 250 | 282.7 | 79.5 | 90 | 97.7 | 109 | 108 | 110 | 169.9901 | 174.9444 | 172.4673 | 19030466.3 | 90.26025 | 93.00667 | 91.63346 | 1.882143 | 0.2743149 | 233.5398 | 9.08099 | 6.947632 | 5.064196 | 1.793175 | 0.181284 | 0.07292144 | 0.01498589 | 0.01436324
12.0,300 | [5 empty] | 9 | 3.616 | 403 | 259.1 | 293.1 | 81 | 91.5 | 99.2 | 117 | 115 | 119 | 178.9825 | 184.1333 | 181.5579 | 20661274.23 | 91.66395 | 94.62 | 93.14197 | 1.94926 | 0.2809509 | 238.6206 | 9.195324 | 7.085873 | 5.075262 | 1.811793 | 0.1900227 | 0.07643324 | 0.01586854 | 0.01418515
14.0, 300 | [5 empty] | 9 | 3.655 | 418 | 267.7 | 301.9 | 83.5 | 92 | 101.5 | 124 | 123 | 123 | 186.1162 | 191.9556 | 189.0359 | 22518209.64 | 93.65484 | 96.57333 | 95.11409 | 1.987465 | 0.2845569 | 244.3589 | 9.296082 | 7.191648 | 5.101275 | 1.822306 | 0.1871856 | 0.07525061 | 0.01534206 | 0.01544499
16.6,300 | [5 empty] | 9 | 3.704 | 434.4 | 279.9 | 310.8 | 85.9 | 92.9 | 104.1 | 134 | 132 | 134 | 196.8338 | 202.7889 | 199.8113 | 24272319.6 | 95.16267 | 98.25333 | 96.708 | 2.06613 | 0.2916201 | 249.82 | 9.421085 | 7.344708 | 5.109704 | 1.843763 | 0.1926429 | 0.07743419 | 0.01597935 | 0.01490187
19.2,300 | [5 empty] | 9 | 3.752 | 449 | 284 | 326.3 | 87.9 | 93.1 | 106.4 | 137 | 143 | 141 | 204.4905 | 211.2556 | 207.873 | 26274723.1 | 96.7683 | 100.0333 | 98.40082 | 2.112513 | 0.2955718 | 254.9706 | 9.506396 | 7.443337 | 5.121155 | 1.856299 | 0.2017861 | 0.0810259 | 0.01659049 | 0.016272
2.7,500 | [5 empty] | 9 | 3.381 | 332 | 204 | 240 | 66.1 | 79.4 | 82 | 77 | 79 | 82 | 134.5632 | 139.1111 | 136.8372 | 12323840 | 78.41217 | 81.36667 | 79.88942 | 1.712832 | 0.2556405 | 200.6248 | 8.483964 | 6.361792 | 4.86096 | 1.745327 | 0.2221924 | 0.08913375 | 0.01849115 | 0.01661781
6.8, 500 | [5 empty] | 9 | 3.482 | 361 | 226 | 260 | 73.1 | 85 | 90 | 93 | 94 | 95 | 151.7659 | 156.7778 | 154.2719 | 15369639 | 84.47406 | 87.28667 | 85.88036 | 1.796358 | 0.2652242 | 217.3158 | 8.78584 | 6.65624 | 4.966295 | 1.769093 | 0.1995011 | 0.08012156 | 0.01637514 | 0.01624357
8.6, 500 | [5 empty] | 9 | 3.526 | 371 | 238 | 271 | 76.3 | 87 | 93 | 100 | 100 | 103 | 160.4777 | 165.1111 | 162.7944 | 16962819 | 87.01771 | 89.72667 | 88.37219 | 1.842146 | 0.2701655 | 224.4946 | 8.921159 | 6.79483 | 5.006297 | 1.781987 | 0.1845278 | 0.07422414 | 0.01532698 | 0.01423072
10.9, 500 | [5 empty] | 9 | 3.579 | 385 | 250 | 281 | 79 | 88.6 | 96 | 109 | 108 | 109 | 169.3439 | 174.2222 | 171.7831 | 18783800 | 89.44567 | 92.05333 | 90.7495 | 1.892937 | 0.2754091 | 231.4855 | 9.044648 | 6.928023 | 5.035485 | 1.796182 | 0.1745746 | 0.0702533 | 0.01436734 | 0.01419894
14.1,500 | [5 empty] | 9 | 3.657 | 402 | 263 | 290 | 81.1 | 90.6 | 98 | 120 | 117 | 119 | 180.1247 | 185.2222 | 182.6734 | 20533131 | 91.17767 | 93.87333 | 92.5255 | 1.974304 | 0.2833281 | 237.4812 | 9.148021 | 7.067653 | 5.030003 | 1.818691 | 0.176125 | 0.07087625 | 0.01456715 | 0.01395265
4.0,750 | [5 empty] | 9 | 3.384 | 333 | 205 | 238 | 66.1 | 78.9 | 80 | 78 | 80 | 84 | 135.5162 | 140 | 137.7581 | 12185750 | 77.6448 | 80.6 | 79.1224 | 1.741076 | 0.2589675 | 199.2251 | 8.478429 | 6.380333 | 4.835424 | 1.753399 | 0.2233896 | 0.08964506 | 0.01867488 | 0.01627427
5.5, 750 | [5 empty] | 9 | 3.427 | 344 | 214 | 248 | 68.3 | 80.9 | 83 | 84 | 87 | 88 | 142.3554 | 147.1111 | 144.7333 | 13509386 | 80.07525 | 82.90667 | 81.49096 | 1.776065 | 0.2629656 | 205.8406 | 8.598761 | 6.498709 | 4.876381 | 1.763349 | 0.2102047 | 0.08436368 | 0.0173726 | 0.01642919
9.0,750 | [5 empty] | 9 | 3.509 | 368 | 233 | 267 | 74.3 | 85.8 | 89 | 99 | 99 | 101 | 157.972 | 162.8889 | 160.4304 | 16218982 | 85.01156 | 87.75333 | 86.38245 | 1.857211 | 0.2717462 | 219.7131 | 8.862443 | 6.761634 | 4.961592 | 1.786209 | 0.1923839 | 0.07731373 | 0.01586994 | 0.01532415
10.4,750 | [5 empty] | 9 | 3.542 | 373 | 237 | 272 | 75.6 | 86.3 | 92 | 103 | 103 | 104 | 161.838 | 166.8889 | 164.3634 | 16817395 | 86.20603 | 88.91333 | 87.55968 | 1.877159 | 0.273806 | 223.0681 | 8.908685 | 6.812058 | 4.971962 | 1.791785 | 0.1882349 | 0.07566596 | 0.01545977 | 0.01536502
12.5,750 | [5 empty] | 9 | 3.59 | 384 | 245 | 278 | 77.4 | 88.3 | 93 | 105 | 106 | 112 | 167.8332 | 172.5556 | 170.1944 | 18012694 | 87.68499 | 90.67333 | 89.17916 | 1.908454 | 0.2769637 | 227.7571 | 8.973808 | 6.885339 | 4.984074 | 1.800497 | 0.1985397 | 0.07990911 | 0.01675472 | 0.01387353
4.5,900 | [5 empty] | 9 | 3.378 | 330 | 203 | 236 | 65.3 | 78.2 | 78 | 73 | 79 | 84 | 133.6155 | 137.8889 | 135.7522 | 11925449 | 76.75833 | 79.83333 | 78.29583 | 1.733837 | 0.2581234 | 197.0116 | 8.431569 | 6.339333 | 4.81437 | 1.751334 | 0.2322874 | 0.09330287 | 0.01963711 | 0.01573974
8.4,900 | [5 empty] | 9 | 3.475 | 356 | 223 | 258 | 71.4 | 82.6 | 84 | 91 | 93 | 96 | 150.4799 | 155.2222 | 152.8511 | 14760879 | 81.91239 | 84.73333 | 83.32286 | 1.834443 | 0.269349 | 211.5316 | 8.715293 | 6.632188 | 4.896713 | 1.779825 | 0.2037068 | 0.08182184 | 0.01692777 | 0.01551273
10.1,900 | [5 empty] | 9 | 3.51 | 364 | 231 | 263 | 73.4 | 84.7 | 87 | 97 | 97 | 99 | 155.635 | 160.4444 | 158.0397 | 15761464 | 83.9831 | 86.68667 | 85.33488 | 1.851994 | 0.2712013 | 216.9556 | 8.800083 | 6.710109 | 4.930713 | 1.784749 | 0.1918614 | 0.07710901 | 0.01584093 | 0.01521605
13.3,900 | [5 empty] | 9 | 3.578 | 381 | 247 | 279 | 76.7 | 86.7 | 92 | 100 | 104 | 112 | 166.868 | 171 | 168.934 | 18344637 | 87.4564 | 90.48 | 88.9682 | 1.898814 | 0.2760004 | 227.0469 | 8.964845 | 6.871292 | 4.986516 | 1.797817 | 0.1976254 | 0.07983982 | 0.01699261 | 0.01222953
Removed
Bridgmanite | MgSiO3 | Perovskite |  | C | 3 | 9 |  | 515 | 525 | 435 | 179 | 202 | 175 | 117 | 117 | 130 | 243.345 | 244.7778 | 244.0614 | 99327325 | 184.002 | 185.2667 | 184.6343 | 1.321863 | 0.1979211 | 442.3547 | #DIV/0! | #DIV/0! | #DIV/0! | #DIV/0! | 0.04025358 | 0.01640277 | 0.003424784 | 0.002935384 | 9.3 | 8.2

## Ortho Refs
Name | Ref | Method | Check? | Hndbk | K | G | Notes |  | Unorganized references
Forsterite | Sumino et al 77 | R |  | I01 | 129.2 | 81.2 |  |  | Wang, H., M.C. Gupta, and G. Simmons, Chrysoberyl (Al2BeO4): anomaly in velocity-density systematics, J. Geophys. Res., 80, 3761-3764, 1975
Forsterite | Suzuki et al 83 |  |  | I01 | 128.8 | 81.2 |  |  | Peercy, M.S., and J.D. Bass, Elasticity of monticellite, Phys. Chem. Minerals, 17, 431-437, 1990
Forsterite | Kumazawa and Anderson 69 | U |  | I01 | 128.9 | 81.1 |  |  | Sumino, Y., The elastic constants of Mn2SiO4, Fe2SiO4 and Co2SiO4, and the elastic properties of olivine group minerals at high temperature, J. Phys. Earth, 27, 209-238, 1979
Forsterite | Graham and Barsch 69 | U |  | I01 | 129.1 | 81.6 |  |  | Isaak, D.G., E.K. Graham, J.D. Bass, and H. Wong, The elastic properties of single-crystal fayalite as determined by dynamical measurement techniques, PAGEOPH, 141, 393-414, 1993
Forsterite | Isaak et al 89 | R |  | I01 | 128.8 | 81.8 |  |  | Graham, E.K., J.A. Schwab, S.M. Sopkin, and H. Takei, The pressure and temperature dependence of the elastic properties of single-crystal fayalite Fe2SiO4, Phys. Chem. Minerals, 16, 186-198, 1988
Forsterite | Yoneda and Morioka, 92 | U |  | I01 | 128.7 | 0 |  |  | Weidner, D.J., and N. Hamaya, Elastic properties of the olivine and spinel polymorphs of Mg2GeO4 and evaluation of elastic analogues, Phys. Earth Planet. Int., 33, 275-283, 1983
Forsterite | Brown et al 89 | ISS |  | I01 | 0 | 0 | minor Ca, Ni Mn |  | Yoneda, A., and M. Morioka, Pressure derivatives of elastic constants of single-crystal forsterite, in High Pressure Research: Applications to Earth and Planetary Sciences, vol. 3, edited by Y. Syono and M.H. Manghnani, pp. 207-214, American Geophysical Union, Washington DC, 1992
Forsterite | Abramson et al 97 | ISS |  | I01 | 129.4 | 78 |  |  | Isaak, D.G., O.L. Anderson, T. Goto, and I. Suzuki, Elasticity of single-crystal forsterite measured to 1700 K, J. Geophys. Res., 94, 5895-5906, 1989b
Forsterite | Isaak 92 | R |  | I01 | 129.4 | 78 |  |  | Suzuki, I., O.L. Anderson, and Y. Sumino, Elastic properties of a single-crystal forsterite Mg2SiO4 up to 1,200 K, Phys. Chem. Minerals, 10, 38-46, 1983
Forsterite | Webb 89 | U |  | I01 | 129.5 | 77.5 |  |  | Sumino, Y., O. Nishizawa, T. Goto, I. Ohno, and M. Ozima, Temperature variation of elastic constant of single-crystal forsterite between -190 and 400oC, J. Phys. Earth, 25, 377-392, 1977
Forsterite | Ohno 76 | R |  | I01 | 128.1 | 78.7 | minor amts of Ni |  | Graham, E.K., and G.R. Barsch, Elastic constants of single-crystal forsterite as a function of temperature and pressure, J. Geophys. Res., 74, 5949-5960, 1969
Forsterite | Verma 60 |  |  | I01 | 131.2 | 80.9 |  |  | Kumazawa, M., and O.L. Anderson, Elastic moduli, pressure derivatives and temperature derivatives of single-crystal olivine and single-crystal forsterite, J. Geophys. Res., 74, 5961-5972, 1969
Forsterite | Isaak 92 | R |  | I01 | 131 | 78.8 |  |  | Isaak, D.G., High-temperature elasticity of iron-bearing olivines, J. Geophys. Res., 97, 1871-1885, 1992
Forsterite | Ohno 76 |  |  | I01 | 126.7 | 79 | minor amts of Ni |  | Ohno, I., Free vibration of a rectangular parallelepiped crystal and its application to determination of elastic constants of orthorhombic crystals, J. Phys. Earth, 24, 355-379, 1976
Forsterite | Kumazawa and Anderson69 | U |  | I01 | 129.4 | 79.1 |  |  | Verma, R.K., Elasticity of some high-density crystals, J. Geophys. Res., 65, 757-766, 1960
Fayalite | Sumino 79 | R |  | I01 | 137.9 | 50.9 |  |  | Webb, S., The elasticity of the upper mantle orthosilicates olivine and garnet to 3 GPa, Phys. Chem. Minerals, 16, 684-692, 1989
Fayalite | Isaak et al 93 | R |  | I01 | 134 | 50.7 |  |  | Abramson, E.H., J.M. Brown, L.J. Slutsky, and J. Zaug, The elastic constants of San Carlos olivine to 17 GPa, J. Geophys. Res., 102, 12253-12263, 1997
Fayalite | Graham et al 88 | U |  | I01 | 127.9 | 50.3 |  |  | Brown, J.M., L.J. Slutsky, K.A. Nelson, and L.T. Cheng, Single-crystal constants for San Carlos peridot: An application of impulsive stimulated scattering, J. Geophys. Res., 94, 9485-9492, 1989
Monticellite | Sumino 79 | R |  | I01 | 106 | 55.2 |  |  | Bass, J.D., D.J. Weidner, N. Hamaya, M. Ozima, and S. Akimoto, Elasticity of the olivine and spinel polymorphs of Ni2SiO4, Phys. Chem. Minerals, 10, 262-272, 1984
Tephroite | Sumino 79 | R |  | I01 | 128.8 | 54.6 |  |  | Zha, C.S., T.S. Duffy, H.K. Mao, R.T. Downs, R.J. Hemley, and D.J. Weidner, Single-crystal elasticity of b-Mg2SiO4 to the pressure of the 410 km seismic discontinuity in Earth’s mantle, Earth Planet. Sci. Lett., 147, E9-E15, 1997
Chyrsoberyl | Wang et al 75 | U |  | I01 | 240 | 160 |  |  | Sawamoto, H., D.J. Weidner, S. Sasaki, M. Kumazawa, Single-crystal elastic properties of the modified spinel (beta) phase of magnesium orthosilicate, Science, 224, 749-751, 1984
Liebenbergite | Bass et al 84 | BS |  | I01 | 165 | 80 | single-crystal derivatives not tabulated |  | Sinogeikin, S.V., T. Katsura, and J.D. Bass, Sound velocities and elastic properties of Fe-bearing wadsleyite and ringwoodite, J. Geophys. Res., 103, 20819-20825, 1998
| Sumino 79 | R |  | I01 | 148.2 | 62 |  |  | Bass, J.D., Elasticity of single-crystal SmAlO3, GdAlO3 and ScAlO3 perovskites, Phys. Earth Planet. Int., 36, 145-156, 1984
Mg2GeO4 | Weinder and Hamaya 83 | BS |  | I01 | 120 | 72 |  |  | Yeganeh-Haeri, A., Synthesis and re-investigation of the elastic properties of single-crystal magnesium silicate perovskite, Phys. Earth Planet. Int., 87, 111-121, 1994
Wadsleyite | Sawamoto et al 84 | BS |  | I01 | 174 | 114 |  |  | Yeganeh-Haeri, A., D.J. Weidner, and E. Ito, Elasticity of MgSiO3 in the perovskite structure, Science, 243, 787-789, 1989
Wadsleyite | Zha et al 97 | BS |  | I01 | 170 | 115 |  |  | Zhao, Y., and D.J. Weidner, The single crystal elastic moduli of neighborite, Phys. Chem. Minerals, 20, 419-424, 1993
Wadsleyite | Sinogeikin et al 98 | BS |  | I01 | 170 | 108 |  |  | Bass, J.D., and D.J. Weidner, Elasticity of single-crystal orthoferrosilite, J. Geophys. Res., 89, 4359-4371, 1984
Enstatite | Weidner et al 78 | BS |  | I01 | 108 | 76 |  |  | Jackson, J.M., S.V. Sinogeikin, and J.D. Bass, Elasticity of MgSiO3 orthoenstatite, Am. Min., 84, 677-680, 1999
Enstatite | Jackson et al 99 | U |  | I01 | 108 | 76.8 |  |  | Weidner, D.J., H. Wang, and J. Ito, Elasticity of orthoenstatite, Phys. Earth Planet. Int., 17, P7-P13, 1978
Enstatite | Kumazawa and Anderson 69 | U |  | I01 | 105 | 75.5 |  |  | Duffy, T.S., and M.T. Vaughan, Elasticity of enstatite and its relationship to crystal structure, J. Geophys. Res., 93, 383-391, 1988
Enstatite | Webb and Jackson 93 | U |  | I01 | 112 | 63 |  |  | Chai, M., J.M. Brown, and L.J. Slutsky, The elastic constants of an aluminous orthopyroxene to 12.5 GPa, J. Geophys. Res., 102, 14779-14785, 1997b
Enstatite | Frisillo and Barsch 72 | U |  | I01 | 103.5 | 75.5 |  |  | Kumazawa, M., The elastic constant of single-crystal orthopyroxene, J. Geophys. Res., 74, 5973-5980, 1969
Enstatite | Duffy and Vaughan 88 88 | BS |  | I01 | 102.2 | 73.9 |  |  | Webb, S., and I. Jackson, The pressure dependence of the elastic moduli of single-crystal orthopyroxene (Mg0.8Fe0.2)SiO3, Eur. J. Mineral., 5, 1111-1119, 1993
Enstatite | Chai et al 97 | ISS |  | I01 | 115/5 | 78.1 |  |  | Frisillo, A.L. and G.R. Barsch, Measurement of single-crystal elastic constants of bronzite as a function of pressure and temperature, J. Geophys. Res., 77, 6360-6383, 1972
Ferrosiliate | Bass and Weidner 84 | BS |  | I01 | 101 | 52 |  |  | Vaughan, M.T., and J.D. Bass, Single crystal elastic properties of protoenstatite: A comparison with orthoenstatite, Phy. Chem. Minerals, 10, 62-68, 1983
Protoenstatite | Vaughan and Bass 83 | BS |  | I01 | 112 | 63.2 |  |  | Vaughan, M.T., and D.J. Weidner, The relationship of elasticity and crystal structure in andalusite and sillimanite, Phys. Chem. Minerals, 3, 133-144, 1978
Bridgmanite | Yeganeh-Haeri 94 | BS |  | I01 | 264 | 177 |  |  | Pacalo, R.E.G., and D.J. Weidner, Elasticity of superhydrous B, Phys. Chem. Minerals, 23, 520-525, 1996
Bridgmanite | Sinogeikin et al 04 | BS |  | n/a |  |  |  |  | Toohill, K., S. Siegesmund, and J.D. Bass, Sound velocities and elasticity of cordierite and implications for deep crustal seismic anisotropy, Phys. Chem. Minerals, 26, 333-343, 1999
Bridgmanite | Kurnosov et al 17 | BS |  | n/a |  |  | data up to 40.2 GPa; 0 -P density obtained by fit, not specified in paper |  | Mao et al., American Mineralogist, 2007
Zoisite | Mao et al 07 | BS | [6 empty] | Bhimasenachar, J., Venkata Rao, G. (1957) J. Acoust. Soc. Am. 29: 343
Staurolite | Bhimasenachar and Rao57 |  |  | I01/B95/H79 | 128.2 | 57.5 |  |  | Voigt, W. (1928) Lehrbuch der Kristallphysik, Teubner, Leipzig
Lawsonite | Sinogeikin et al 00 | BS | [6 empty] | Ozkan, H., Cartz, L. (1986) High Temp.-High Press. 18: 675
Superhydrous phase B | Pacalo and Weidner 96 | BS |  | I01 | 154 | 97 | DFT: Mookherjee and Tsuchiya, PEPI 2015 |  | Aleksandrov, K. S., Alchikov, V. V., Belikov, B. P., Zaslavskii, B. I., Krupnyi, A. I.: Izv. Akad. Nauk SSSR Ser. Geol. No. 10 (1974) 15.
Superhydrous phase B | Rosa et al 15 | BS |  | - |  |  |  |  | Zaslavskii, B. I., Usoltsev, Yu. K., Aleksandrov, K. S.: Izv. Akad. Nauk SSSR Fiz. Zemli No. 12 (1974) 83.
Topaz-F | Haussuhl 93 | U | [6 empty] | Zaslavskii, B. I., Krupnyi, A. I., Aleksandrov, K. S.: Izv. Akad. Nauk SSSR Fiz. Zemli No. 8 (1974) 55.
Topaz-OH | Mookherjee et al 16 | DFT |  |  |  |  | GGA |  | Ryzhova, T. V., Aleksandrov, K. S., Korobkova, V. M.: Izv. Akad. Nauk SSSR Fiz. Zemli No. 2 (1966) 63.
Topaz | Voigt 28 |  |  | I01/H79/B95 | 167.4 | 114.8 |  |  | Hearmon, R. F. S. (1946) "The elastic constants of anisotropic materials" Rev. Mod. Phys. 18: 409
Andalusite | Vaughan and Weidner 78 | BS |  | I01 | 162 | 99.1 |  |  | Hearmon, R. F. S. (1956) "The elastic constants of anisotropic materials-II" Advan. Phys. 5: 323
Sillimanite | Vaughan and Weidner 78 | BS |  | I01 | 170.8 | 91.5 | calc VR bounds in VW78 wrong? |  | Reddy, P. J., Subrahmanyam, S. V. (1959) Proc. Indian Acad. Sci. A 50: 380
Mullite | Hildman et al 01 | Acous Res Spect | [6 empty] | Schwerdtner, W. M., Tou, J. C.-M., Hertz, P. B. (1965) Can. J. Earth Sci. 2: 673
Danburite | Ozkan 86; Zaslavski 74 |  |  | I01/B95/H79 | 91.7 | 64.2 |  |  | Bayh, W., Haussuhl, S. (1966) Acta Cryst. 20: 931
Datolite | Aleksandrov 74; Zaslavski 74 |  |  | I01/B95/H79 | 80.4 | 53.6 | Monoclinic, quasi-orthorhombic
Cordierite | Toohill et al 99 | BS |  | I01 | 129 | 54 | Minor Mn
Cordierite | Haussuhl et al 93 | RUS |  | n/a |  |  | Are a,b axes reversed relative to Toohill?; high T data (cracking)
Natrolite | Rhyzova 66; Aleksandrov 74 |  |  | I01/B95/H79 | 48.9 | 27.4
Natrolite | Sanchez Valle et al 05 | BS |  | n/a
| Yoneda et al 14 | IXS |  | n/a |  |  |  | lrge error bars
| Yoneda et al 14 | IXS |  | n/a |  |  |  | lrge error bars
| Bass 84 | BS |  | I01 | 203 | 120
| Bass 84 | BS |  | I01 | 249 | 140
| Bass 84 | BS |  | I01 | 197 | 122
Neighborite | Zhao and Weidner 93 | BS |  | I01 | 75.7 | 46.7
Baryte |  |  |  | I01/B95 | 58.2 | 23.2
Baryte | Voigt 28; Hearmon 46; Hearmon 56; Reddy 59 |  |  | I01/B95/H79 | 55 | 22.8
Anhdyrite | Schwerdtner et al 65 |  |  | I01/B95/H79 | 54.9 | 29.3
Celestine | Hearmon 56 |  |  | I01/B95/H79 | 54.9 | 29.3
Thenardite | Arbeck et al 12 | US + RUS |  | n/a |  |  | Piezoelectric coefficients also measured; data up to 70 Mpa; updated values from Bayh et al 66
Aragonite | Voigt, Ann. Phys. 24, 290 1907 |  |  | I01/B95/H79 | 46.9 | 38.5
Aragonite | [6 empty] | Density calculated from lattice parameters and composition
Strontianite | Biedermann etal 17 | BS +IXS |  |  |  |  | Poor constraints on C13 and C23; AU is paper incorrect?
Hopeite | Haussuhl and Friedrich, 1993 | RUS |  | n/a
b-PbF2 - Theory, x GPa | Dubinin et al 04 | DFT
a-PbF2 Theory | Dutta et al, unpub
MgSiO3 PPv - Theory | Stackhouse et al 05 | DFT |  |  |  |  | 135 GPa, 4000 K
MgSiO3 PPv -Theory | Stackhouse et al 05 | DFT |  |  |  |  | 120 GPa, 0 K
Bridgmanite - Theory | Oganov et al 01 | DFT |  |  |  |  | 90 GPa, 0 K
FeSiO3 Pv | Stackhouse et al 05 | [5 empty] | 135 GPa, 0 K
FeSiO3 PPv | Stackhouse et al 05 | [5 empty] | 135 GPa, 0 K
Calcium ferrite phase | Kawai and Tsuchiya, 12 |  | x
Calcium ferrite phase | Kawai and Tsuchiya, 10
Calcium ferrite phase | Tsuchiya 11
d-AlOOH Theory | Tsuchiya and Tsuchiya 09 | [5 empty] | 0 GPa, asymmetric H bond
d-AlOOH Theory | Tsuchiya and Tsuchiya 09 | [5 empty] | 0 GPa, symmetric H bond
d-AlOOH Theory | Tsuchiya and Tsuchiya 09 | [5 empty] | 30 GPa, symmetric H bond
Superhydrous phase B | Rosa et al 2015 | BS |  | -
5.9 GPa | Rosa et al 2015
8.5 GPa | Rosa et al 2015
9.8 GPa | Rosa et al 2015
14.8 GPa | Rosa et al 2015
17.5 GPa | Rosa et al 2015
San Carlos Olviine
0, 300 | Mao et al 2015
3.1,300 | Mao et al 2015
5.3, 300 | Mao et al 2015
7.8, 300 | Mao et al 2015
9.9, 300 | Mao et al 2015
12.0,300 | Mao et al 2015
14.0, 300 | Mao et al 2015
16.6,300 | Mao et al 2015
19.2,300 | Mao et al 2015
2.7,500 | Mao et al 2015
6.8, 500 | Mao et al 2015
8.6, 500 | Mao et al 2015
10.9, 500 | Mao et al 2015
14.1,500 | Mao et al 2015
4.0,750 | Mao et al 2015
5.5, 750 | Mao et al 2015
9.0,750 | Mao et al 2015
10.4,750 | Mao et al 2015
12.5,750 | Mao et al 2015
4.5,900 | Mao et al 2015
8.4,900 | Mao et al 2015
10.1,900 | Mao et al 2015
13.3,900 | Mao et al 2015
Removed
Bridgmanite | Yeganeh-Haeri et al 89 | BS |  |  | 246 | 184
Note on B19: duffy: Checked against original

## Monoclinic
Name | Composition | Group | Structure/SG |  | C1 | NS | r | 11 | 22 | 33 | 44 | 55 | 66 | 12 | 13 | 23 | 15 | 25 | 35 | 46 | a | b | c | d | e | f | g | omega | KR | KV | KVRH | GR | GV | GVRH | K/G | nVRH | EVRH | VP | VB | VS | VP/VS | AU | AL | AG | AK | AVP | AVS | nu_min | nu_max | h | k | l | h | k | l
Hedenbergite | CaFeSi2O6 | Pyroxene | C2/c | C | 2 | 9 | 3.657 | 222 | 176 | 249 | 55 | 63 | 60 | 69 | 79 | 86 | 12 | 13 | 26 | -10 | 15011 | 5080 | -934 | 4665 | -5 | 2107246 | 6740683 | 405371248 | 116.9111 | 123.8889 | 120.4 | 60.45418 | 63.13333 | 61.79376 | 1.948417 | 0.2808699 | 158.2995 | 7.446678 | 5.73787 | 4.110644 | 1.297812 | 0.2812705 | 0.1129714 | 0.02167821 | 0.02897766 |  |  | 0.1093 | 0.4817 | -7 | 25 | 30 | 33 | 20 | -9
Di-Hd | di72hd9jd3cr3ts12 | Pyroxene | C2/c | C | 2 | 9 | 3.327 | 237.8 | 183.6 | 229.5 | 76.5 | 73 | 81.6 | 83.5 | 80 | 59.9 | 9 | 9.5 | 48.1 | 8.4 | 14439.89 | 3915.75 | 1782.5 | 5407.1 | 220.9 | 2662815.97 | 7191852.207 | 450410540.8 | 112.3648 | 121.9667 | 117.1657 | 69.8293 | 74.72 | 72.27465 | 1.621118 | 0.2441737 | 179.8444 | 8.011337 | 5.93436 | 4.660866 | 1.349992 | 0.4356424 | 0.1721511 | 0.03383413 | 0.04097565 |  |  | 0.07001 | 0.5405 | -6 | -14 | 13 | 11 | -29 | -26
Diopside | CaMgSi2O6 | Pyroxene | C2/c | C | 2 | 9 | 3.264 | 229 | 179 | 242.5 | 78.9 | 68.1 | 78.2 | 78 | 69.8 | 58 | 9.9 | 6.1 | 40.9 | 6.6 | 14841.44 | 3700.31 | 454.07 | 4348.47 | -148.42 | 2365969.655 | 7454046.74 | 455578886.1 | 111.2119 | 118.0111 | 114.6115 | 70.69653 | 74.68667 | 72.6916 | 1.576682 | 0.238222 | 180.0167 | 8.050348 | 5.925692 | 4.719185 | 1.35855 | 0.3433389 | 0.1363606 | 0.02744566 | 0.02966186
Diopside | CaMgSi2O6 | Pyroxene | C2.c | C | 2 | 9 | 3.27 | 226.1 | 179.5 | 239.2 | 78.1 | 69.2 | 76.4 | 77.4 | 70.2 | 56.7 | 9.9 | 5.9 | 41 | 6.8 | 14871.64 | 3681.74 | 510.12 | 4451.94 | -147.15 | 2382885.658 | 7279617.071 | 451930602.8 | 110.4307 | 117.0444 | 113.7376 | 70.30265 | 74.10667 | 72.20466 | 1.575211 | 0.2380203 | 178.7817 | 8.01395 | 5.897638 | 4.699036 | 1.35884 | 0.3304356 | 0.1314059 | 0.02634189 | 0.02907436
Diopside | di93hd03ur02x02 | Pyroxene | C2/c | C | 2 | 9 | 3.286 | 228.1 | 181.1 | 245.4 | 78.9 | 68.2 | 78.1 | 78.8 | 70.2 | 61.1 | 7.9 | 5.9 | 39.7 | 6.4 | 15160.19 | 3932.79 | 848.28 | 4474.01 | -68.51 | 2387656.057 | 7545377.765 | 465251954.9 | 113.4327 | 119.4222 | 116.4275 | 70.85503 | 74.67333 | 72.76418 | 1.600066 | 0.2413881 | 180.6572 | 8.059547 | 5.952425 | 4.705709 | 1.353994 | 0.3222469 | 0.1281488 | 0.02623752 | 0.02572199
Diopside | CaMgSi2O6 | Pyroxene | C2/c | C | 2 | 9 | 3.289 | 223 | 171 | 235 | 74 | 67 | 66 | 77 | 81 | 57 | 17 | 7 | 43 | 7.3 | 13896 | 3518 | -512 | 4696 | -402 | 2121290 | 6432500 | 379450000 | 108.1926 | 117.6667 | 112.9296 | 65.18699 | 69 | 67.09349 | 1.683168 | 0.2520458 | 168.0083 | 7.844405 | 5.859654 | 4.516565 | 1.338715 | 0.3800342 | 0.152329 | 0.02841567 | 0.04194685 | 29.5 | 20 | 0.1017 | 0.4815 | 11 | -29 | -25 | 1 | 4 | -4
Diopside | CaMgSi2O6 | Pyroxene | C2/c | C | 2 | 9 | 3.31 | 204 | 175 | 238 | 67.5 | 58.8 | 70.5 | 84.4 | 88.3 | 48.2 | -19.3 | -19.6 | -33.6 | -11.3 | 12865.44 | 2175.6 | 1626.52 | 4543.56 | -800.42 | 1540918.218 | 5681266.538 | 301368740.1 | 105.1412 | 117.6444 | 111.3928 | 61.47937 | 65.76667 | 63.62302 | 1.750826 | 0.2600951 | 160.3421 | 7.699482 | 5.801157 | 4.384228 | 1.327232 | 0.4675961 | 0.1880076 | 0.03369295 | 0.05612232 | 26.9 | 22.6 | 0.01059 | 0.4873 | 0 | 1 | 0 | 10 | 0 | 39
Augite |  | Pyroxene | C2/c | C | 2 | 9 | 3.32 | 181.6 | 150.7 | 217.8 | 69.7 | 51.1 | 55.8 | 73.4 | 72.4 | 33.9 | 19.9 | 16.6 | 24.6 | 4.3 | 10524.42 | 1323.93 | -2553.18 | 3210.1 | 527.23 | 1015755.461 | 4148818.448 | 194580280.4 | 90.24702 | 101.0556 | 95.65129 | 55.94588 | 60.01333 | 57.97961 | 1.64974 | 0.2478661 | 144.7016 | 7.217729 | 5.367553 | 4.178964 | 1.344696 | 0.4832825 | 0.1934518 | 0.03507655 | 0.05649968 |  |  | -0.03797 | 0.5227 | 1 | 0 | 40 | -40 | 0 | 1
Diopside (alt.) | Di-Hd-Aug | Pyroxene | C2/c | C | 2 | 9 | 3.3 | 153.9 | 149.6 | 210.8 | 63.9 | 62.2 | 52.3 | 56.9 | 37.4 | 30.5 | 14.6 | 14.2 | 11.9 | -8.6 | 12970.15 | 1728.12 | -2632.62 | 2152.54 | 85.78 | 1153998.688 | 3948244.653 | 236704235.9 | 81.21736 | 84.87778 | 83.04757 | 58.41865 | 61.64667 | 60.03266 | 1.383373 | 0.2087446 | 145.1283 | 7.030046 | 5.016566 | 4.265175 | 1.401366 | 0.3213522 | 0.1280894 | 0.02688548 | 0.02203809 |  |  | 0.03527 | 0.3984 | 11 | -16 | -5 | -10 | -18 | 35
Spodumene | LiAlSi2O6 | Pyroxene | C2/c | C | 2 | 9 | 3.182 | 280.5 | 230.7 | 303 | 97.83 | 66.76 | 87.05 | 94.3 | 64.6 | 91.6 | 27.1 | 1.4 | 4 | 10.4 | 20212.28 | 6109.616 | -7952.9 | 4204.296 | -2391.92 | 3563563.5 | 14712828.6 | 939299211.2 | 143.8311 | 146.1333 | 144.9822 | 82.81345 | 87.908 | 85.36072 | 1.698465 | 0.2539126 | 214.0698 | 9.018393 | 6.750055 | 5.179394 | 1.336047 | 0.3235983 | 0.1344352 | 0.0298413 | 0.00793963
Spodumene | LiAlSi2O6 | Pyroxene | C2.c | C | 2 | 9 | 3.107 | 244.6 | 198.9 | 287.1 | 70.1 | 62.8 | 70.7 | 88.2 | 63.9 | 69.4 | -39.9 | -26.7 | -14.2 | -7.1 | 17828.24 | 3979.18 | 10547.91 | 3446.34 | 1062.93 | 2085284.886 | 10526307.0 | 582984976.2 | 116.7854 | 130.4 | 123.5927 | 69.26994 | 74.66 | 71.96497 | 1.717401 | 0.2561849 | 180.8026 | 8.406053 | 6.307043 | 4.812713 | 1.332804 | 0.50564 | 0.2005848 | 0.03744918 | 0.05507858 |  |  | 0.09433 | 0.5151 | -8 | 0 | 1 | 1 | 0 | 8
Aegirine | NaFeSi2O6 | Pyroxene | C2/c | C | 2 | 9 | 3.5 | 185 | 184 | 234 | 62 | 51 | 47 | 68 | 62 | 70 | 9 | 9 | 21 | 7 | 11493 | 3381 | -804 | 2973 | -72 | 1475619 | 5859788 | 287280030 | 107.3921 | 111.4444 | 109.4183 | 56.14732 | 58.86667 | 57.50699 | 1.902695 | 0.2763892 | 146.8026 | 7.291762 | 5.591275 | 4.053464 | 1.304132 | 0.2798958 | 0.1120558 | 0.02364359 | 0.01851779 |  |  | 0.1495 | 0.4237 | -18 | -9 | 1 | -5 | 6 | -39
Jadeite | NAlSi2O6 | Pyroxene | C2.c | C | 2 | 9 | 3.33 | 274 | 253 | 282 | 88 | 65 | 94 | 94 | 71 | 82 | 4 | 14 | 28 | 13 | 17546 | 4938 | 860 | 4503 | 666 | 3861238 | 15033839 | 931584515 | 141.0158 | 144.7778 | 142.8968 | 82.69371 | 86.86667 | 84.78019 | 1.685498 | 0.2523319 | 212.3459 | 8.766868 | 6.550721 | 5.045742 | 1.338306 | 0.2789915 | 0.113188 | 0.02461044 | 0.01316319 |  |  | 0.1347 | 0.4523 | -20 | 0 | 3 | 3 | 0 | 20
Omphacite | jd58di30 | Pyroxene | C2/c | C | 2 | 9 | 3.327 | 257 | 216.2 | 260.2 | 80.2 | 70.6 | 85.8 | 86 | 76 | 72 | 7.1 | 13 | 33.7 | 10.2 | 17234.43 | 4645.1 | 713.78 | 5126.33 | 476.8 | 3349731.798 | 10893282.28 | 719969798.9 | 128.0288 | 133.4889 | 130.7588 | 77.6641 | 80.61333 | 79.13872 | 1.652274 | 0.2481878 | 197.56 | 8.427222 | 6.269156 | 4.877172 | 1.344235 | 0.2325188 | 0.09321908 | 0.01863332 | 0.02087863 |  |  | 0.1473 | 0.426 | 17 | 23 | -28 | -12 | 33 | 19
Aeg-Aug |  | Pyroxene | C2/c | C | 2 | 9 | 3.42 | 155.6 | 151.8 | 216.1 | 40 | 46.5 | 49.2 | 81.1 | 66 | 68.4 | 25.3 | 26 | 19.2 | 4.1 | 9680.01 | 2681.4 | -4200.13 | 2583.24 | -14.52 | 584899.033 | 3025975.151 | 123380273.4 | 92.26442 | 106.0556 | 99.15999 | 44.14122 | 47.67333 | 45.90728 | 2.160006 | 0.2994657 | 119.3099 | 6.847753 | 5.384621 | 3.663766 | 1.271724 | 0.5495665 | 0.2214361 | 0.03847009 | 0.06953983 |  |  | 0.1081 | 0.5678 | 0 | 1 | 0 | 16 | 0 | -37
#DIV/0!
Or93Ab7 | [6 empty] | 2.555 | 67.8 | 181.2 | 158.4 | 21.1 | 19.4 | 33.1 | 40.4 | 25 | 20.6 | -1.1 | -12.9 | 10.6 | -11.6 | 2960.6 | 536.38 | 439.24 | 496.66 | -299.84 | 167140.594 | 1587057.272 | 27849561.3 | 54.52334 | 64.37778 | 59.45056 | 24.49677 | 36.14667 | 30.32172 | 1.960659 | 0.2820394 | 77.74728 | 6.252343 | 4.823725 | 3.444938 | 1.296165 | 2.55858 | 0.88565 | 0.1921048 | 0.08287924
Or89Ab11 | [6 empty] | 2.56 | 68.6 | 176.8 | 159.9 | 19.3 | 18 | 33.5 | 43.6 | 26 | 21 | -0.7 | -12.6 | 6.9 | -10.8 | 2830.59 | 464.94 | 291.33 | 472.83 | -312.9 | 146675.432 | 1533222.248 | 25487699.7 | 55.69232 | 65.16667 | 60.42949 | 23.57446 | 35.14 | 29.35723 | 2.058419 | 0.2909483 | 75.79733 | 6.236625 | 4.858525 | 3.386395 | 1.283646 | 2.6231 | 0.9063057 | 0.1969794 | 0.07839178
Or83Ab15 | [6 empty] | 2.567 | 69.3 | 176.2 | 160.8 | 19.2 | 19.4 | 33.4 | 41.6 | 24 | 14.3 | 0.3 | -9.4 | 7.1 | -11.5 | 3069.11 | 344.16 | 122.16 | 463.47 | -229.89 | 181777.44 | 1598091.963 | 29519089.4 | 54.6584 | 62.9 | 58.7792 | 24.08998 | 36.16 | 30.12499 | 1.951177 | 0.2811348 | 77.18834 | 6.208488 | 4.785187 | 3.425709 | 1.297439 | 2.655979 | 0.9189908 | 0.2003323 | 0.07010642
#DIV/0!
Hyalophane | (Ba,K)Al2Si2O8 | Feldspar |  | C | 2 | 9 | 0 | 67.4 | 161 | 124 | 13.6 | 25.3 | 35.4 | 42.9 | 45.1 | 25.6 | -12.8 | -7.6 | -15.8 | -1.7 | 2887.56 | 527.6 | 874.62 | 938.79 | -15.08 | 201965.215 | 844777.134 | 18847406.1 | 52.31046 | 64.4 | 58.35523 | 22.85476 | 30.78 | 26.81738 | 2.176023 | 0.3007457 | 69.76519 | #DIV/0! | #DIV/0! | #DIV/0! | #DIV/0! | 1.964937 | 0.6974041 | 0.147763 | 0.1035857 |  |  | -0.03207 | 0.7429 | 0 | 1 | 0 | 1 | 0 | -40
Anorthite | CaAl2Si2O8 | Feldspar |  | C | 2 | 9 | 0 | 124 | 205 | 156 | 23.5 | 40.4 | 24.2 | -3 | -24 | -0.7 | -3.6 | -0.7 | 2.2 | 1.2 | 6297.56 | -26.74 | 508.8 | -961.68 | 14.28 | 1023796.358 | 3845874.44 | 154902699.1 | 44.03722 | 47.73333 | 45.88528 | 37.47423 | 51.8 | 44.63711 | 1.027962 | 0.1327029 | 101.1212 | #DIV/0! | #DIV/0! | #DIV/0! | #DIV/0! | 1.995348 | 0.7283699 | 0.1604693 | 0.04027562 |  |  | -0.1952 | 0.5756 | 1 | 0 | 40 | -40 | 0 | 1
Labradorite |  | Feldspar |  | C | 2 | 9 | 0 | 99.4 | 158 | 150 | 21.7 | 34.5 | 37.1 | 62.8 | 48.7 | 26.7 | -2.5 | -10.7 | -12.4 | -5.4 | 5021.24 | 788.47 | -228.88 | 1649.15 | -454.34 | 383127.97 | 1481932.138 | 48439255.8 | 73.05659 | 75.97778 | 74.51719 | 30.81247 | 36.60667 | 33.70957 | 2.210565 | 0.3034513 | 87.87756 | #DIV/0! | #DIV/0! | #DIV/0! | #DIV/0! | 0.980221 | 0.3872885 | 0.08594292 | 0.01960075 |  |  | -0.0846 | 0.68 | 0 | 1 | 0 | 8 | 0 | 39
Microcline | KAlSi3O8 | Feldspar |  | C | 2 | 9 | 0 | 67 | 169 | 118 | 14.3 | 23.8 | 36.4 | 45.3 | 26.5 | 20.4 | -0.2 | -12.3 | -15 | -1.9 | 2583.4 | 301.02 | -373.9 | 627.7 | -321.87 | 196638.924 | 996382.77 | 20643667.9 | 50.92054 | 59.82222 | 55.37138 | 23.90342 | 32.35333 | 28.12837 | 1.968524 | 0.2827841 | 72.16526 | #DIV/0! | #DIV/0! | #DIV/0! | #DIV/0! | 1.942328 | 0.6957587 | 0.1502027 | 0.0803816 |  |  | -0.1409 | 0.7837 | 0 | 1 | 0 | 6 | 0 | 19
Orthoclase | KASi3O8 | Feldspar |  | C | 2 | 9 | 0 | 80.8 | 163 | 124 | 18.7 | 27.1 | 35.7 | 37.9 | 52.9 | 32.7 | -15.7 | -23.7 | -6 | -0.9 | 3324.4 | 743.97 | 1629.4 | 1339.39 | -740.34 | 195633.509 | 1043596.412 | 22867011.2 | 55.62441 | 68.31111 | 61.96776 | 25.95055 | 32.58667 | 29.26861 | 2.117209 | 0.2959635 | 75.8621 | #DIV/0! | #DIV/0! | #DIV/0! | #DIV/0! | 1.506685 | 0.5490625 | 0.1133657 | 0.1023653 |  |  | -0.1691 | 0.7678 | 0 | 1 | 0 | 26 | 0 | 31
Albite | NaAlSi3O8 | Feldspar |  | C | 2 | 9 | 0 | 74 | 131 | 128 | 17.3 | 29.6 | 32 | 36.4 | 39.4 | 31 | -6.6 | -12.8 | -20 | -2.5 | 3388.8 | 661.6 | 56.8 | 1034.24 | -299.72 | 223007.688 | 885681.88 | 22968261.7 | 53.01553 | 60.73333 | 56.87443 | 26.23281 | 30.86 | 28.54641 | 1.99235 | 0.2850094 | 73.3648 | #DIV/0! | #DIV/0! | #DIV/0! | #DIV/0! | 1.027522 | 0.3878408 | 0.08104671 | 0.06784949 |  |  | 0.007755 | 0.6645 | 7 | 0 | 19 | 0 | 1 | 0
Or-Ab | or79ab19an2 | Feldspar |  | C | 2 | 9 | 2.56 | 62.5 | 172 | 124 | 14.8 | 22.2 | 37.5 | 41.9 | 34.3 | 18.7 | -15.7 | -15.2 | -11 | -2.9 | 2631.8 | 247.94 | 1569.5 | 588.76 | -227.77 | 137314.89 | 944842.613 | 17048452.2 | 43.65251 | 60.92222 | 52.28736 | 22.87927 | 32.47333 | 27.6763 | 1.889247 | 0.2750362 | 70.57657 | 5.902499 | 4.519375 | 3.288017 | 1.306043 | 2.492291 | 0.8510421 | 0.1733264 | 0.1651424 |  |  | -0.07123 | 0.8237 | 0 | 1 | 0 | 8 | 0 | 39
Or-Ab | or75ab22 | Feldspar |  | C | 2 | 9 | 2.54 | 57 | 148 | 102 | 14 | 20.9 | 31.7 | 33.7 | 33.6 | 17.7 | -12.6 | -11.2 | -11.4 | -2.2 | 2001.84 | 242.25 | 902.16 | 558.6 | -153.3 | 120906.463 | 599772.138 | 10679922.7 | 40.68473 | 53 | 46.84237 | 21.10346 | 28.12 | 24.61173 | 1.903254 | 0.2764451 | 62.83105 | 5.600127 | 4.294401 | 3.112822 | 1.304053 | 1.965114 | 0.6941896 | 0.1425446 | 0.1314543 |  |  | -0.05537 | 0.7442 | 0 | 1 | 0 | 7 | 0 | 39
Or-Ab | or67ab29 | Feldspar |  | C | 2 | 9 | 2.54 | 58.4 | 146 | 98.5 | 12.7 | 18.8 | 34.1 | 35.5 | 33.9 | 19.1 | -10.2 | -8.4 | -13.2 | -2.7 | 1677.56 | 248.2 | 557.22 | 502.68 | -89.94 | 118544.004 | 572598.001 | 9334664.2 | 42.30617 | 53.32222 | 47.8142 | 20.12238 | 27.41333 | 23.76786 | 2.011717 | 0.286785 | 61.16824 | 5.594734 | 4.33872 | 3.058991 | 1.28949 | 2.072043 | 0.729088 | 0.1533785 | 0.1151964 |  |  | -0.04028 | 0.7263 | 0 | 1 | 0 | 1 | 0 | 10
Or-Ab | or54ab35an9 | Feldspar |  | C | 2 | 9 | 2.58 | 63 | 152 | 118 | 9.9 | 26.9 | 35.4 | 38.4 | 48.5 | 35.7 | -12.5 | -2.2 | -21.3 | -1.9 | 2720.51 | 913.47 | 441.95 | 1038.4 | 339.55 | 197087.598 | 651110.41 | 14597195.3 | 50.90063 | 64.24444 | 57.57254 | 19.44542 | 28.46667 | 23.95604 | 2.403257 | 0.3172909 | 63.11416 | 5.890273 | 4.723869 | 3.047177 | 1.246917 | 2.581787 | 0.8834456 | 0.1882875 | 0.115887 |  |  | -0.1254 | 0.8749 | 29 | 21 | -19 | 7 | -6 | 4
Or-Ab | or65ab27an4 | Feldspar |  | C | 2 | 9 | 2.57 | 59.7 | 158 | 105 | 14 | 20 | 37.1 | 36.9 | 35.5 | 26.7 | -12 | -6.6 | -12.5 | -2.6 | 1943.75 | 451.5 | 816.25 | 560 | 86.1 | 139541.178 | 675726.247 | 11646548.5 | 44.2995 | 57.87778 | 51.08864 | 21.54122 | 29.12667 | 25.33395 | 2.016608 | 0.2872287 | 65.22116 | 5.746501 | 4.45857 | 3.139676 | 1.288866 | 2.067192 | 0.7256395 | 0.1497091 | 0.1328894 |  |  | 0.004028 | 0.7405 | 27 | -23 | 19 | 29 | 25 | -10
Or-Ab | or74ab19an2 | Feldspar |  | C | 2 | 9 | 2.57 | 61.9 | 159 | 100 | 14.1 | 19.5 | 35.7 | 43.7 | 36.5 | 21 | -10.3 | -0.4 | -12 | -2 | 1806 | 404.7 | 592 | 588.15 | 201.7 | 138248.669 | 621107.45 | 10563134.8 | 47.56091 | 58.14444 | 52.85268 | 20.88634 | 28.50667 | 24.6965 | 2.140088 | 0.2978508 | 64.10475 | 5.777366 | 4.534892 | 3.099925 | 1.273981 | 2.046764 | 0.7239521 | 0.1542795 | 0.100123 |  |  | -0.07333 | 0.8285 | 0 | 1 | 0 | 8 | 0 | -39
Ab-An | ab91an9 | Feldspar |  | C | 2 | 9 | 0 | 74.8 | 137 | 129 | 17.4 | 30.2 | 31.8 | 28.9 | 38.1 | 21.5 | -9.1 | -30.7 | -19.2 | -2.1 | 3527.16 | 59.86 | 442.38 | 975.9 | -974.02 | 109650.292 | 1028098.31 | 22257432.7 | 44.06913 | 57.53333 | 50.80123 | 25.79201 | 32.7 | 29.246 | 1.737031 | 0.2584967 | 73.612 | #DIV/0! | #DIV/0! | #DIV/0! | #DIV/0! | 1.644697 | 0.5938512 | 0.1181014 | 0.1325185 |  |  | -0.4 | 0.7147 | 0 | 1 | 0 | 23 | 0 | 33
Ab-An | ab76an24 | Feldspar |  | C | 2 | 9 | 0 | 82 | 145 | 133 | 18.1 | 31 | 33.5 | 39.8 | 41 | 33.7 | -8.4 | -6.3 | -18.7 | -1 | 3773.31 | 926.89 | 350.5 | 1113.92 | 24.78 | 308902.839 | 1143804.42 | 32334243.2 | 58.55129 | 65.44444 | 61.99787 | 28.34845 | 32.88667 | 30.61756 | 2.024912 | 0.287978 | 78.86948 | #DIV/0! | #DIV/0! | #DIV/0! | #DIV/0! | 0.9181641 | 0.3502018 | 0.07411142 | 0.05559186 |  |  | 0.08955 | 0.6278 | 3 | 0 | 13 | 0 | 1 | 0
Ab-An | ab71an29 | Feldspar |  | C | 2 | 9 | 0 | 84.4 | 151 | 132 | 18.9 | 31.4 | 34.2 | 42.1 | 40.9 | 32.2 | -8.5 | -6.5 | -18.8 | -1.1 | 3791.36 | 888.88 | 353.08 | 1124.46 | 7.85 | 333054.726 | 1219088.79 | 34888726.8 | 59.57522 | 66.42222 | 62.99872 | 29.09331 | 33.71333 | 31.40332 | 2.006116 | 0.2862745 | 80.78659 | #DIV/0! | #DIV/0! | #DIV/0! | #DIV/0! | 0.9089312 | 0.3470556 | 0.07355945 | 0.05434243 |  |  | 0.07384 | 0.6152 | 7 | 0 | 39 | 0 | 1 | 0
Ab-An | ab47an53 | Feldspar |  | C | 2 | 9 | 0 | 97.1 | 163 | 141 | 20.1 | 33.1 | 36.1 | 51.9 | 44 | 35.8 | -9.4 | -9.8 | -15 | -1.4 | 4442.1 | 1037.98 | 665.4 | 1315.4 | -94.68 | 412279.991 | 1575340.806 | 49049404.4 | 67.51716 | 73.83333 | 70.67525 | 31.30927 | 35.82 | 33.56463 | 2.105646 | 0.2949962 | 86.93215 | #DIV/0! | #DIV/0! | #DIV/0! | #DIV/0! | 0.8139005 | 0.3139632 | 0.06719475 | 0.04468446 |  |  | 0.06248 | 0.6058 | 3 | 0 | 13 | 0 | 1 | 0
Ab-An | ab44an53 | Feldspar |  | C | 2 | 9 | 0 | 98.8 | 173 | 141 | 20.5 | 34.3 | 36.8 | 52.9 | 43.7 | 37.2 | -10.2 | -7.4 | -18 | -1.3 | 4512.3 | 1142.76 | 651.6 | 1315.31 | 56.06 | 472094.313 | 1720345.54 | 54621773.4 | 68.15165 | 75.6 | 71.87583 | 32.02529 | 36.92 | 34.47265 | 2.08501 | 0.2932469 | 89.16329 | #DIV/0! | #DIV/0! | #DIV/0! | #DIV/0! | 0.8734846 | 0.3345163 | 0.07099406 | 0.05181399 |  |  | 0.08368 | 0.6096 | 3 | 0 | 20 | 0 | 1 | 0
#DIV/0!
Hornblende | (Ca,Na)2-3(Mg,Fe,Al)5(Al,Si)8O22(OH)2 | Amphibole |  | C | 2 | 9 | 3.12 | 116 | 159.7 | 191.6 | 57.4 | 31.8 | 36.8 | 44.9 | 61.4 | 65.5 | 4.3 | -2.5 | 10 | -6.2 | 5992.88 | 2107.9 | -209.88 | 1909.52 | -435.15 | 517514.039 | 2424577.852 | 75098675.7 | 84.17034 | 90.1 | 87.13517 | 41.40873 | 44.9 | 43.15437 | 2.019151 | 0.2874587 | 111.1189 | 6.80955 | 5.284689 | 3.719076 | 1.288543 | 0.4920103 | 0.1933801 | 0.04045094 | 0.03402564 |  |  | 0.1185 | 0.5233 | 27 | 25 | -16 | 7 | -27 | -29
Hornblende | (Ca,Na)2-3(Mg,Fe,Al)5(Al,Si)8O22(OH)2 | Amphibole |  | C | 2 | 9 | 3.15 | 130.1 | 187.7 | 198.4 | 61.1 | 38.7 | 45 | 61.4 | 59.2 | 61.4 | 9.5 | -6.9 | -40.6 | -0.9 | 6029.72 | 2096.04 | -4288.32 | 2676.74 | -991.78 | 775718.893 | 3394992.844 | 88920236.5 | 92.47784 | 97.8 | 95.13892 | 40.73513 | 51.24 | 45.98756 | 2.068797 | 0.2918514 | 118.8182 | 7.047586 | 5.49571 | 3.820893 | 1.282379 | 1.346963 | 0.5160629 | 0.1142143 | 0.02797047 |  |  | -0.06529 | 0.6741 | 11 | -29 | 25 | 4 | 9 | 9
Glaucophane | Na2(Mg3Al2)Si8O22(OH)2 | Amphibole |  | C | 2 | 9 |  | 122.3 | 231.5 | 254.6 | 79.6 | 52.8 | 51.2 | 45.7 | 37.2 | 74.9 | 2.3 | -4.8 | -23.7 | 8.9 | 12881.19 | 3840.96 | -1467.22 | 2018.67 | -350.83 | 1382228.245 | 5924823.025 | 298069554.7 | 88.95432 | 102.6667 | 95.81049 | 60.59878 | 66.76 | 63.67939 | 1.504576 | 0.2279518 | 156.3904 | #DIV/0! | #DIV/0! | #DIV/0! | #DIV/0! | 0.6625121 | 0.2596786 | 0.04837687 | 0.07155972 | 38 | 27.3 | 0.05316 | 0.43 | -34 | 17 | -12 | -4 | 17 | 36
Antigorite | Mg3Si2O5(OH)4 | Phyllosilicate |  | C | 2 | 9 |  | 208.4 | 201.6 | 96.7 | 17.4 | 18.3 | 65 | 66.2 | 15.9 | 5 | 2.4 | -4.4 | 2.5 | -13.1 | 1763.36 | 102.5 | -192.33 | 284.97 | -81.96 | 680126.204 | 3593267.004 | 64925397.7 | 61.24571 | 75.65556 | 68.45063 | 28.8351 | 48.11333 | 38.47422 | 1.77913 | 0.2633095 | 97.20968 | #DIV/0! | #DIV/0! | #DIV/0! | #DIV/0! | 3.578121 | 1.164127 | 0.2505345 | 0.1052572 |  |  | -0.2199 | 0.7099 | -33 | -22 | 1 | 12 | -19 | -33
Muscovite | KAl3Si3O10(OH)2 | Phyllosilicate |  | C | 2 | 9 | 2.844 | 184.3 | 178.4 | 59.1 | 16 | 17.6 | 72.4 | 48.3 | 23.8 | 21.7 | -2 | 3.9 | 1.2 | 0.5 | 1038.72 | 377.24 | 146.76 | 421.28 | 136.22 | 532546.01 | 1667334.306 | 29078603.7 | 48.71088 | 67.71111 | 58.211 | 27.58642 | 43.06667 | 35.32654 | 1.647798 | 0.2476189 | 88.14813 | 6.08522 | 4.524158 | 3.524405 | 1.34505 | 3.195834 | 1.049042 | 0.2191022 | 0.1632014 |  |  | 0.04266 | 0.5495 | 13 | 0 | -15 | 0 | 1 | 0
Muscovite | KAl3Si3O10(OH)2 | Phyllosilicate |  | C | 2 | 9 |  | 176.5 | 179.5 | 60.9 | 15 | 13.1 | 70.7 | 47.7 | 20 | 23 | -1.2 | 11.1 | -0.7 | 0.7 | 797.3 | 309.07 | 59.08 | 261.16 | 249.6 | 354266.654 | 1669568.914 | 20457677.8 | 48.939 | 66.47778 | 57.70839 | 23.80871 | 41.50667 | 32.65769 | 1.767069 | 0.2619504 | 82.42476 | #DIV/0! | #DIV/0! | #DIV/0! | #DIV/0! | 4.07508 | 1.28 | 0.2709617 | 0.1519604 |  |  | -0.1693 | 0.7192 | 0 | 1 | 0 | 29 | 0 | 27
Muscovite | KAl3Si3O10(OH)2 | Phyllosilicate |  | C | 2 | 9 |  | 180.9 | 170 | 60.3 | 18.4 | 23.8 | 70.5 | 53.4 | 27.2 | 23.5 | -14.7 | 1.4 | -1 | -1.8 | 1434.14 | 560.7 | 859.21 | 632.66 | 383.53 | 624615.376 | 1525048.567 | 34137510.2 | 50.14044 | 68.82222 | 59.48133 | 30.55514 | 43.01333 | 36.78424 | 1.617033 | 0.2436379 | 91.49254 | #DIV/0! | #DIV/0! | #DIV/0! | #DIV/0! | 2.41123 | 0.8276716 | 0.1693415 | 0.157039
Chlorite |  | Phyllosilicate |  | C | 2 | 9 | 2.54 | 198.4 | 197.7 | 138.1 | 25.9 | 24.6 | 71 | 57.3 | 14 | 19.6 | 3 | -0.5 | 0.1 | 0.1 | 3397.25 | 482.21 | -412.9 | 344.1 | -65.8 | 882097.289 | 4879847.555 | 119772587.8 | 74.68287 | 79.55556 | 77.11921 | 41.1687 | 53.85333 | 47.51102 | 1.623186 | 0.2444441 | 118.2496 | 7.436536 | 5.510163 | 4.324942 | 1.349604 | 1.605813 | 0.6038933 | 0.1334915 | 0.03159193
Ilite-smectite |  | Phyllosilicate |  | C | 2 | 9 | 2.8247 | 153.9 | 188.5 | 27.2 | 10.4 | 24.8 | 55.4 | 25.1 | 13.2 | 5.2 | -30.3 | -8.2 | -5.4 | -15.9 | 645.4 | 84.68 | 752.88 | 163.74 | 49.32 | 531293.291 | 738379.84 | 13650300.1 | 21.48397 | 50.73333 | 36.10865 | 15.01257 | 39.86 | 27.43628 | 1.316091 | 0.196864 | 65.675 | 5.072853 | 3.575357 | 3.116567 | 1.418838 | 9.636994 | 2.346482 | 0.4528206 | 0.4050188
#DIV/0!
Chondrodite | Mg4.69Fe0.27Ti0.02Mn0.01(SiO4)2F0.63(OH)1.33O0.04 | Chondrodite |  | C | 2 | 9 | 3.23 | 213 | 275 | 198 | 69.7 | 72.1 | 75.2 | 70 | 59 | 67 | 7.2 | -1.7 | -2.6 | -0.7 | 14269.04 | 4826.28 | -1579 | 4272.62 | -582.7 | 3853106.25 | 9267638 | 664547308.5 | 117.0521 | 119.7778 | 118.415 | 74.97983 | 76.06667 | 75.52325 | 1.567927 | 0.2370166 | 186.847 | 8.236305 | 6.054831 | 4.835474 | 1.360287 | 0.09576143 | 0.03956491 | 0.007195411 | 0.01150891 |  |  | 0.1744 | 0.3116 | 1 | 0 | 2 | 0 | 1 | 0
Chondrodite | [5 empty] | 9 |  | 188 | 278 | 195.7 | 64 | 68.3 | 71.3 | 61 | 71.4 | 74 | 3.9 | 2.6 | 2.5 | 4.1 | 13360.06 | 5047.7 | -584.73 | 4866.87 | -102.96 | 3310382.788 | 7697743.42 | 525052246.2 | 116.3626 | 119.3889 | 117.8758 | 69.19357 | 71.07333 | 70.13345 | 1.680735 | 0.2517463 | 175.5786 | #DIV/0! | #DIV/0! | #DIV/0! | #DIV/0! | 0.1618408 | 0.0652038 | 0.01340134 | 0.0128366
Clinohumite | 4(Mg,Fe)2SiO4 Mg(OH,F)2 | Humite |  | C | 2 | 9 | 3.261 | 212 | 296 | 191 | 72 | 65 | 74.3 | 66 | 80 | 72 | -0.3 | 1 | 2 | -0.6 | 12411 | 4678 | 217.3 | 5200.6 | 101.6 | 3795414.76 | 8920548 | 579576437.1 | 123.3276 | 126.1111 | 124.7194 | 71.84832 | 74.32667 | 73.08749 | 1.706439 | 0.2548746 | 183.4313 | 8.254042 | 6.184314 | 4.734195 | 1.334674 | 0.1950408 | 0.07904718 | 0.01695468 | 0.01115896 |  |  | 0.1333 | 0.3708 | 1 | 0 | 0 | 0 | 1 | 0
Coesite | SiO2 | Silica polymorph |  | C | 2 | 9 | 2.911 | 160.8 | 230.4 | 231.6 | 67.8 | 73.3 | 58.8 | 82.1 | 102.9 | 35.6 | -36.2 | 2.6 | -39.3 | 9.9 | 15431.79 | 2711.66 | 4339.95 | 6119.91 | 1556.26 | 1897899.691 | 4977454.812 | 306399899.0 | 109.0589 | 118.2222 | 113.6405 | 56.35951 | 66.79333 | 61.57642 | 1.84552 | 0.2705215 | 156.4683 | 8.200142 | 6.248065 | 4.59924 | 1.312429 | 1.009671 | 0.3882757 | 0.08472256 | 0.0403173 |  |  | -0.1083 | 0.7275 | -11 | 0 | 39 | 0 | 1 | 0
Epidote | Ca(Al_Fe3)Si3O12(OH) | Epidote |  | C | 2 | 9 | 0 | 211.8 | 238.7 | 202 | 39.1 | 43.2 | 77.5 | 66.3 | 45.2 | 45.6 | 0 | -8.2 | -14.3 | -3.4 | 8521.91 | 1852.66 | -646.36 | 1952.64 | -370.64 | 1971677.048 | 8669738.356 | 363916057.7 | 104.8986 | 107.4111 | 106.1549 | 57.41872 | 64.98667 | 61.20269 | 1.734481 | 0.2581987 | 154.0103 | #DIV/0! | #DIV/0! | #DIV/0! | #DIV/0! | 0.6829658 | 0.2778616 | 0.06182695 | 0.011834 |  |  | 0.06929 | 0.5358 | 21 | 0 | 34 | 0 | 1 | 0
Phlogopite | K(Mg)3(Si3Al)O10(OH)2 |  |  |  |  | 9 |  | 181.2 | 184.7 | 62.1 | 13.5 | 20 | 67.9 | 47.6 | 12.2 | 12.1 | -15.7 | -4.9 | -1.2 | -5.9 | 1240.56 | 236.12 | 960.33 | 225.16 | 130.19 | 580064.148 | 1897669.932 | 35364998.6 | 44.8769 | 63.53333 | 54.20512 | 26.53695 | 44.02 | 35.27847 | 1.536493 | 0.2325954 | 86.96817 | #DIV/0! | #DIV/0! | #DIV/0! | #DIV/0! | 3.709822 | 1.18388 | 0.2477864 | 0.1720911 | 57.2 | 79.06
Phlogopite | K(Mg)3(Si3Al)O10(OH)2 |  |  |  |  | 9 |  | 199.5 | 201.2 | 82.2 | 17 | 25.3 | 72.4 | 54.1 | 25.4 | 24.4 | -13.1 | -4.5 | -2.8 | -6.4 | 2071.82 | 604.72 | 1005.7 | 605.94 | 205.34 | 907932 | 2877352.418 | 70267570.8 | 60.64599 | 76.74444 | 68.69522 | 32.60939 | 48.20667 | 40.40803 | 1.700039 | 0.2541031 | 101.3517 | #DIV/0! | #DIV/0! | #DIV/0! | #DIV/0! | 2.656982 | 0.9052231 | 0.1929973 | 0.117173 | 47.8 | 71.79
3.65 Ang phase | MgSi(OH)6 |  |  | C | 2 | 9 | 2.54 | 156.2 | 169.4 | 189.3 | 55.9 | 58.5 | 74.8 | 38 | 26.5 | 22.9 | 1.5 | 1.5 | -1.9 | 1.6 | 11070.44 | 1342.5 | -334.3 | 1553.1 | 5.4 | 1462399.59 | 4580828.412 | 267746595.0 | 76.50356 | 76.63333 | 76.56845 | 64.95214 | 66.34 | 65.64607 | 1.166383 | 0.1666036 | 153.1659 |  |  |  |  | 0.1085336 | 0.04730616 | 0.01057079 | 0.0008474535
#DIV/0!
Gypsum | CaSO4.2H2O | Sulfate |  | C | 2 | 7 | 2.317 | 78.6 | 62.7 | 72.6 | 9.1 | 26.4 | 10.4 | 41 | 26.8 | 24.2 | 3.1 | -1.6 | -17.4 | -1.6 | 1613.88 | 611.04 | -691.38 | 761.46 | -117.9 | 85003.997 | 197865.14 | 4137020.9 | 41.31962 | 44.21111 | 42.76536 | 13.27126 | 17.30667 | 15.28896 | 2.797139 | 0.3402797 | 40.98298 | 5.220666 | 4.296186 | 2.568775 | 1.215186 | 1.590334 | 0.5974965 | 0.1319712 | 0.03380651 |  |  | -0.02542 | 0.7208 | -4 | 0 | 9 | 9 | 0 | 4
Gypsum | CaSO4.2H2O | Sulfate |  | C | 2 | 7 | 2.317 | 94.5 | 65.2 | 50.2 | 8.6 | 32.4 | 10.8 | 37.9 | 28.2 | 32 | -11 | 6.9 | -7.5 | -1.1 | 1570.23 | 1088.55 | 340.7 | 831.18 | 546.58 | 130902.089 | 156978.77 | 4109272.9 | 41.06031 | 45.12222 | 43.09127 | 12.84795 | 17.81333 | 15.33064 | 2.810793 | 0.3409733 | 41.11596 | 5.23641 | 4.312525 | 2.572274 | 1.214233 | 2.031289 | 0.7367284 | 0.1619431 | 0.04713146 |  |  | -0.1206 | 0.7061 | -9 | 0 | 10 | 10 | 0 | 9
Note on A9: Tom Duffy: Should it be Aleksandrov 63 (EM92) or 64 (Isaak)?
Note on A10: duffy: Originally identified as Diallage. This is an obsolete name for diopside or other px that has been altered
Note on A13: Tom Duffy: Cijs not agree with EM92
Note on A16: Tom Duffy: Cijs not exactly the same at EM92
Note on B33: Tom Duffy: One measrement missing from Rhyzova 65 - orthoclase?

## Mono Refs
Ref | Method | check? | Handbook | K | G
Kandelin and Weidner 88 | BS |  | I01 | 120 | 61 |  | Unorganized References
Collins and Brown 98 | ISS |  | I01 | 117.2 | 72.2
Sang et al 11 | BS | [5 empty] | Aleksandrov, K. S., Alchikov, V. V., Belikov, B. P., Zaslavskii, B. I., Krupnyi, A. I.: Izv. Akad. Nauk SSSR Ser. Geol. No. 10 (1974) 15.
Sang et al 11 | BS | [5 empty] | Aleksandrov, K. S., Ryzhova, T. V.: Izv. Akad. Nauk SSSR, Ser. Geofiz. No. 2 (1962) 186.
Isaak and Ohno 06 | R |  |  |  |  | Ur = ureyite NaCrSi2O6 X- other minor components; Improved meas. over Isaak and Ohno 03 | Aleksandrov, K. S., Ryzhova, T. V., Belikov, B. P. (1963) Kristallografiya 8: 738
Levien et al 79 | BS |  | I01 | 108 | 65.1 | Nearly pure endmember | Haussuhl, S. (1965) Z. Kristallogr. 122: 311
Aleksandrov et al 64 | U |  | I01 | 114 | 64.9 | Chemical composition not given | Levien, L., Weidner, D. J., Prewitt, C. T. (1979) Phys. Chem. Minerals 4: 105
Aleksandrov et al 64 | U |  | I01 | 95.4 | 59 | Chemical comp. not provided; nominally (Ca,Na,Mg,Fe+2,Mn,Fe+3,Al,Ti)2(Si,Al)2O6 | Ryzhova, T. V., Aleksandrov, K. S., Korobkova, V. M.: Izv. Akad. Nauk SSSR Fiz. Zemli No. 2 (1966) 63.
Aleksandrov et al 64 | U |  | I01 | 84.8 | 61.2 | Diallage is obsolete name for altered diopside or other px; Chemical comp. not provided; nominally (Ca,Na,Mg,Fe+2,Mn,Fe+3,Al,Ti)2(Si,Al)2O6 | Ryzhova, T. V., Aleksandrov, K. S.: Izv. Akad. Nauk SSSR Fiz. Zemli No. 1 (1965) 98.
Sondergeld et al 06 | RUS |  |  |  |  | Note: ECs are for "standard setting"; alternative setting also given; Composition: minor Na, Fe, Mn | Ryzhova, T. V.: Izv. Akad. Nauk SSSR Ser. Geofiz. No. 7 (1964) 1049.
Zaslavskii et al 74 |  |  | I01/EM92/B95 | 123.5 | 72 |  | Ryzhova, T. V., Aleksandrov, K. S., Belikov, B. P. (1969) "Elastic properties of rock-forming minerals" Zap. Vses. Mineralog. Obshchestva 98: 41
Aleksandrov et al 64 | U |  | I01 | 106 | 58 | Chemical comp. not provided | Swol, H., Rohleder, J. W. (1978) Acta Phys. Pol. A53: 339
Kandelin and Weidner 88 | BS |  | I01 | 143 | 85 |  | Weidner, D. J., Carleton, H. R. (1977) J. Geophys. Res. 82: 1334
Bhagat et al 92 | BS |  | I01 | 131 | 79.2 | Ts and Ca vacancies | Zaslavskii, B. I., Krupnyi, A. I., Aleksandrov, K. S.: Izv. Akad. Nauk SSSR Fiz. Zemli No. 8 (1974) 55.
Aleksandrov et al 64 | U |  | I01 | 101 | 46.8 | Chemical comp. not provided; nominally (Na,Ca)(Fe+3,Fe+2,Mg)Si2O6 | Aleksandrov, K. S., Ryzhova, T. V. (1961) Izv. Akad. Nauk SSSR, Ser. Geofiz. 9: 1339
Waeselmann et al 16 | ISS | x | n/a |  |  | natural orthoclase
Haussuhl 93 | U | x | n/a |  |  | Rotated by 26 degrees; See Brown et al (2006)
Waeselmann et al 16 | ISS | x | n/a |  |  | natural sanidine; 1.8% celsian, 0.5% Sr-feldspar
Zaslavski 74; Aleksandrov 74 |  |  | I01/EM92/B95 | 58.4 | 26.8
Zaslavskii 74 |  |  | I01/EM92/B95 | 84.2 | 39.9 | an(50-70%)-ab(30-50%))
Aleksandrov 62 |  |  | I01/EM92/B95 | 74.5 | 33.7
Aleksandrov 62 |  |  | I01/EM92/B95 | 55.4 | 28.1 | triclinic quasi-monoclinic
Aleksandrov 62 |  |  | I01/EM92/B95 | 62 | 29.3
Zaslavskii 74 |  |  | I01/EM92/B95 | 56.9 | 28.6
Ryzhova 65, Aleksandrov 74 |  |  | I01/EM92/B95 | 54 | 27 | triclinic quasi-monoclinic symmetry
Ryzhova 65, Aleksandrov 74 |  |  | I01/EM92/B95 | 47 | 24 | triclinic quasi-monoclinic symmetry
Ryzhova 65, Aleksandrov 74 |  |  | I01/EM92/B95 | 48 | 24 | triclinic quasi-monoclinic symmetry
Ryzhova 65, Aleksandrov 74 |  |  | I01/EM92/B95 | 57 | 24 | triclinic quasi-monoclinic symmetry
Ryzhova 65, Aleksandrov 74 |  |  | I01/EM92/B95 | 51 | 25 | triclinic quasi-monoclinic symmetry
Ryzhova 65, Aleksandrov 74 |  |  | I01/EM92/B95 | 53 | 25 | triclinic quasi-monoclinic symmetry
Rhyzova 64 Aleksandrov 74 |  |  | I01/EM92/B95 | 50.8 | 29.3 | apparently mislabeled in every EM
Rhyzova 64 Aleksandrov 74 |  |  | I01/EM92/B95 | 62 | 30.6 | apparently mislabeled in every EM
Rhyzova 64 Aleksandrov 74 |  |  | I01/EM92/B95 | 63 | 31.4 | apparently mislabeled in every EM
Rhyzova 64 Aleksandrov 74 |  |  | I01/EM92/B95 | 70.7 | 33.6 | apparently mislabeled in every EM
Rhyzova 64 Aleksandrov 74 |  |  | I01/EM92/B95 | 71.9 | 34.5 | apparently mislabeled in every EM
Aleksandrov 61; Aleksandrov 74 |  |  | I01/EM92/B95 | 87 | 43
Aleksandrov, 61 Aleksandrov 74 |  |  | I01/EM92/B95 | 93.3 | 49.3
Bezacier et al 10 | BS
Bezacier et al 10 | BS
Vaughan and Guggenheim 86 | BS |  | I01 | 58.2 | 35.3 | ECS slightly different than reported in paper due to axis convention issue
McNeil and Grimsditch 93 | BS |  | n/a
Militzer et al 11 | DFT |  | n/a |  |  | LDA, at experimental volume
Mookherjee and Mainprice, 14 | DFT |  | n/a |  |  | Also high P calculations
Militzer et al 11 | DFT-LDA
Sinogeikin and Bass 99 | BS |  | I01 | 118 | 75.6 | coordinate system: b-unique
Ye et al 15 | BS |  | a/a |  |  | coordinate system: b-unique
Fritzel and Bass 97 | BS |  | I01 | 125 | 73
Weidner and Carleton 77 | BS |  | I01 | 113.7 | 94.7
Rhyzova 66, Aleksandrov 74 |  |  | I01/B95 | 106.2 | 61.2
Chheda et al 14 | GGA FS |  | n/a |  |  | Finite strain fit, GGA
Chheda et al, 14 | LDA FS |  | n/a |  |  | Finite strain fit, LDA
Mookherjee et al, 15 | LDA FS |  | n/a |  |  | my VRH calcs a bit different than paper'; also high P data
Haussuhl 65 |  |  | I01/EM92/B95 | 42 | 15.4
Rhyzova 69; Swol 78 |  |  | I01/EM92/B95 | 42.5 | 15.7

## Triclinic
Name | Composition | Group | Structure/SG | C | C1 | NS | r | 11 | 22 | 33 | 44 | 55 | 66 | 12 | 13 | 23 | 14 | 15 | 16 | 24 | 25 | 26 | 34 | 35 | 36 | 45 | 46 | 56 | GR | GV | GVRH | KR | KV | KVRH | K/G | nVRH | EVRH | VP | VB | VS | VP/VS | AU | AL | AG | AK | AVP | AVS | ν min | ν max | h | k | l | h | k | l
Albite | AnO | Feldspar | c1* | C | 1 | 9 | 2.623 | 68.3 | 184.3 | 180 | 25 | 26.9 | 33.6 | 32.2 | 30.4 | 5 | 4.9 | -2.3 | -0.9 | -4.4 | -7.8 | -6.4 | -9.2 | 7.5 | -9.4 | -2.4 | -7.2 | 0.6 | 29.83 | 41.43333 | 35.63167 | 54.05 | 63.08889 | 58.56944 | 1.643747 | 0.2471018 | 88.87263 | 6.359372 | 4.725376 | 3.685691 | 1.345792 | 2.112142 | 0.7508042 | 0.1628233 | 0.07716386 | 0.38
Plagioclase | An25 | Feldspar |  | C | 1 | 9 | 2.653 | 87.1 | 174.9 | 166.1 | 22.9 | 29 | 35 | 43.9 | 35.4 | 18 | 6.1 | -0.4 | -0.6 | -5.9 | -2.9 | -6.5 | -2.9 | 4.6 | -10.7 | -1.3 | -5.2 | 0.8 | 31.06 | 39.43333 | 35.24667 | 64.31 | 69.18889 | 66.74944 | 1.89378 | 0.2754942 | 89.91384 | 6.547832 | 5.015973 | 3.64494 | 1.305396 | 1.423794 | 0.5387146 | 0.1187819 | 0.03654629
Plagioclase | An37 | Feldspar |  | C | 1 | 9 | 2.666 | 96.2 | 189.4 | 171.9 | 23.6 | 33.1 | 35.5 | 46.1 | 38.4 | 15.4 | 5.9 | -0.2 | -0.4 | -7 | -5.1 | -6.8 | 2.2 | 7.2 | -9.8 | -1.1 | -4.8 | 1.4 | 33.6 | 42.28 | 37.94 | 68.81 | 73.03333 | 70.92167 | 1.869311 | 0.2730001 | 96.59525 | 6.751075 | 5.157739 | 3.772407 | 1.308921 | 1.353043 | 0.517263 | 0.1143911 | 0.02977463
Plagioclase | An48 | Feldspar |  | C | 1 | 9 | 2.683 | 104.6 | 201.4 | 172.8 | 22.9 | 33 | 35.6 | 51.5 | 43.9 | 14.5 | 6.5 | 0.1 | -0.8 | -2.4 | -4.8 | -9.9 | -0.4 | 6.9 | -5.7 | -1 | -3.8 | 2.1 | 33.9 | 42.89333 | 38.39667 | 74.06 | 77.62222 | 75.84111 | 1.9752 | 0.2834123 | 98.55751 | 6.881042 | 5.316698 | 3.783001 | 1.294232 | 1.374549 | 0.528243 | 0.1171109 | 0.02348477
Plagioclase | An60 | Feldspar |  | C | 1 | 9 | 2.702 | 109.3 | 185.5 | 164.1 | 22.2 | 33.1 | 36.8 | 53.1 | 42.1 | 21.9 | 7.6 | 1.2 | -7.7 | -2.9 | 0.7 | -6.8 | 0.2 | 2.5 | 0.7 | 0.2 | 1.4 | 2.8 | 33.96 | 41.20667 | 37.58333 | 73.8 | 77.01111 | 75.40556 | 2.006356 | 0.2862964 | 96.68662 | 6.815662 | 5.282737 | 3.729537 | 1.290176 | 1.110452 | 0.434585 | 0.09640798 | 0.02129227
Plagioclase | An67 | Feldspar |  | C | 1 | 9 | 2.721 | 120.3 | 193.5 | 171.9 | 24 | 35.5 | 37.3 | 54.4 | 40.8 | 16.1 | 9.2 | 2.3 | -10.1 | 0.9 | 3.1 | -2.9 | -0.9 | 2.2 | -0.3 | 0.7 | 0.3 | 3.2 | 36.4 | 44.32 | 40.36 | 75.8 | 78.7 | 77.25 | 1.914024 | 0.2775164 | 103.1211 | 6.940269 | 5.328255 | 3.851335 | 1.302541 | 1.126171 | 0.4418068 | 0.09811695 | 0.01877023
Plagioclase | An78 | Feldspar |  | C | 1 | 9 | 2.725 | 120.4 | 191.6 | 163.7 | 23.3 | 32.8 | 35 | 56.6 | 49.9 | 26.3 | 9 | 3.2 | -3 | 2.1 | 5.4 | -9.9 | 1.7 | 1.7 | -8.1 | 0.8 | 0.9 | 4.5 | 34.3 | 41.08 | 37.69 | 78.34 | 82.36667 | 80.35333 | 2.131954 | 0.2971839 | 97.78172 | 6.923081 | 5.430236 | 3.719031 | 1.274914 | 1.039738 | 0.4064355 | 0.08994428 | 0.025056
Plagioclase | An96 | Feldspar |  | C | 1 | 9 | 2.757 | 132.2 | 200.2 | 163.9 | 24.6 | 36.6 | 36 | 64 | 55.3 | 31.9 | 9.5 | 5.1 | -10.8 | 7.5 | 3.5 | -7.2 | 6.6 | 0.5 | 1.6 | 3 | -2.2 | 5.2 | 35.7 | 42.44667 | 39.07333 | 84.1 | 88.74444 | 86.42222 | 2.211795 | 0.3035463 | 101.8678 | 7.088231 | 5.598792 | 3.764626 | 1.266029 | 1.000137 | 0.3907731 | 0.08633339 | 0.02687066
#DIV/0!
Plagioclase | An0 | Feldspar |  | C | 1 | 9 | 2.62 | 63.6 | 159.2 | 165.7 | 28.3 | 22.8 | 34.2 | 31.8 | 26.8 | 14.9 | 5.1 | -3.7 | -0.6 | -10.4 | -6.6 | -5 | 3.9 | 7 | -8.7 | -1.4 | -5 | 0.1 | 29.56 | 38.06 | 33.81 | 50.5 | 59.5 | 55 | 1.626738 | 0.2449072 | 84.18062 | 6.180491 | 4.581743 | 3.592295 | 1.348939 | 1.615972 | 0.5884632 | 0.1257025 | 0.08181818 | 0.49
Plagioclase | An50 | Feldspar |  | C | 1 | 9 | 2.68 | 99.2 | 169.4 | 165.2 | 25.1 | 28.5 | 37.5 | 50.3 | 38.5 | 22 | 9.6 | -0.2 | -1.1 | -4.8 | -2.1 | -2.5 | 8.7 | 6.7 | -9.3 | -0.5 | -0.3 | 0 | 33.2 | 39.75333 | 36.47667 | 68.5 | 72.82222 | 70.66111 | 1.937159 | 0.2797835 | 93.36447 | 6.671857 | 5.134792 | 3.689268 | 1.299343 | 1.050046 | 0.4074345 | 0.08982911 | 0.03058417 | 0.32
Plagioclase | An100 | Feldspar |  | C | 1 | 9 | 2.77 | 125.3 | 178.3 | 167 | 23.7 | 35.6 | 41.3 | 58.1 | 52.8 | 32.7 | 9.2 | -0.8 | -8.4 | 0.3 | -0.1 | -11.6 | 13.8 | 5.5 | -9.3 | 0.1 | 7.2 | 0.2 | 34.6 | 41.92 | 38.26 | 76.8 | 84.2 | 80.5 | 2.104025 | 0.2948599 | 99.08268 | 6.890409 | 5.39086 | 3.716487 | 1.278165 | 1.154158 | 0.4388715 | 0.09566127 | 0.04596273 | 0.32
#DIV/0!
Kaolinite | Al4(Si4O10)(OH)8 | Phyllosilicate |  | C | 1 | 9 | 2.544 | 178.5 | 200.9 | 32.1 | 11.2 | 22.2 | 60.1 | 71.5 | 2 | -2.9 | -0.4 | -41.7 | -2.3 | -2.8 | -19.8 | 1.9 | -0.2 | 1.7 | 3.4 | -1.2 | -12.9 | 0.8 | 16.9 | 41.42667 | 29.16333 | 23.9 | 61.41111 | 42.65556 | 1.462643 | 0.2215999 | 71.25185 | 5.661439 | 4.094768 | 3.38579 | 1.382603 | 8.825913 | 2.215886 | 0.4205052 | 0.4396978
Kaolinite ideal | Al4(Si4O10)(OH)8 | Phyllosilicate |  | C | 1 | 9 | 2.599 | 169.1 | 179.7 | 81.1 | 17 | 26.6 | 57.6 | 66.1 | 15.4 | 10.2 | -0.4 | -34 | -7.8 | -3.4 | -16.1 | -0.1 | -2.9 | -6.7 | -0.1 | -0.7 | -12.4 | 1.1 | 27.1 | 42.78667 | 34.94333 | 45.7 | 68.14444 | 56.92222 | 1.628987 | 0.2451996 | 87.02285 | 6.310954 | 4.679913 | 3.666731 | 1.348519 | 3.385345 | 1.09657 | 0.2244586 | 0.1971501
Kaolinite-2M | Al4(Si4O10)(OH)8 | Phyllosilicate |  | C | 1 | 9 | 2.599 | 184.7 | 185 | 81.4 | 16.7 | 16.7 | 57 | 65.6 | 6.6 | 9.3 | -7 | -6.9 | -4.5 | -17.9 | -2.9 | -0.9 | 3.2 | 4.6 | 1.3 | 0.8 | -3.2 | -5.1 | 26.3 | 42.72 | 34.51 | 52.5 | 68.23333 | 60.36667 | 1.749251 | 0.2599137 | 86.95925 | 6.397744 | 4.819428 | 3.643924 | 1.32749 | 3.421356 | 1.115934 | 0.2379021 | 0.1303147
Dickite | Al4(Si4O10)(OH)8 | Phyllosilicate |  | C | 1 | 9 | 2.583 | 184.2 | 178.8 | 67.5 | 15.8 | 17.1 | 60.4 | 69.1 | 6 | 2.5 | 0 | -17.8 | 0 | 0 | -6.3 | 0 | 0 | 5.8 | 0 | 0 | -4.8 | 0 | 25.9 | 42.18667 | 34.04333 | 45.75 | 65.07778 | 55.41389 | 1.627746 | 0.2450383 | 84.77051 | 6.247105 | 4.631771 | 3.630395 | 1.348751 | 3.566609 | 1.146395 | 0.2392049 | 0.1743947
Nacrite | Al4(Si4O10)(OH)8 | Phyllosilicate |  | C | 1 | 9 | 2.607 | 131.8 | 157.9 | 75 | 13.2 | 17.7 | 62.2 | 41.5 | 10.2 | 14 | 0.6 | -16 | 0.1 | 0.4 | -3.8 | 0.1 | 0.5 | 9.3 | 0.1 | -0.5 | -9.4 | -0.1 | 22.49 | 38.55333 | 30.52167 | 47.19 | 55.12222 | 51.15611 | 1.676059 | 0.2511685 | 76.3755 | 5.935715 | 4.42974 | 3.421634 | 1.339969 | 3.739308 | 1.215151 | 0.2631464 | 0.07752957

## Triclinic Refs
Name | Ref | Method | Check? | Handbook | Notes
Albite | Brown et al 16 | ISS | x | n/a | Modified from Brown et al 06 with modified Ecs
Plagioclase | Brown et al 16 | ISS | x | n/a
Plagioclase | Brown et al 16 | ISS | x | n/a
Plagioclase | Brown et al 16 | ISS | x | n/a
Plagioclase | Brown et al 16 | ISS | x | n/a
Plagioclase | Brown et al 16 | ISS | x | n/a
Plagioclase | Brown et al 16 | ISS | x | n/a
Plagioclase | Brown et al 16 | ISS | x | n/a
Plagioclase | Kaercher et al 14 | LDA |  | n/a
Plagioclase | Kaercher et al 14 | LDA |  | n/a | cannot reproduce reuss bound in paper
Plagioclase | Kaercher et al 14 | LDA |  | n/a | cannot reproduce reuss bound in paper
Kaolinite | Sato et al 05 | DFT |  | n/a
Kaolinite ideal | Militzer et al 11 | DFT |  | n/a
Kaolinite-2M | Militzer et al 11 | DFT |  | n/a
Dickite | Militzer et al 11 | DFT |  | n/a
Nacrite | Militzer et al 11 | DFT |  | n/a

## Key
American Mineralogist: June 2018 Deposit AM-18-66285
DUFFY: SINGLE-CRYSTAL ELASTIC PROPERTIES OF CUBIC MINERALS
Column headings
SG | Space group
C1 | Symmetry code, 7=cubic
NS | Nickel-Strunz class
r | density
C11, C44, C12 | 2nd order adiabatic elastic stiffnesses
K | Adiabatic bulk modulus
GR | Reuss bound on shear modulus
GV | Voigt bound on shear modulus
G | Hill average of Voigt and Reuss bounds on shear modulus
GHS1, GHS2 | Hashin-Shtrikman bounds on shear modulus
GHSA | Hashin-Shtrikman average shear modulus
K/G | Ratio of bulk to shear modulus (Hill average)
nVRH | Poisson's ratio (Hill average)
EVRH | Young's modulus (Hill average)
VP | Aggregate compressional sound velocity
VB | Aggregate bulk sound velocity
VS | Aggregate shear sound velocity
VP/VS | Ratio of compressional to shear sound velocity
C12/C11 | Ratio of elastic moduli
C44/C11 | Ratio of elastic moduli
AZ | Zener anisotropy ratio
AU | Universal anisotropy index
AL | Kube log-Euclidean anisotropy index
AG | Chung and Buessem percent anisotropy
n_110 | Poisson's ratio in (110) plane and [1-10] direction
n_001 | Poisson's ratio in (110) plane and [001] direction
S11,S12,S44 | Adiabatic elastic compliances
Mineral Abbreviations
Prp | Pyrope
Alm | Almandine
Grs | Grossular
Spr | Spessartine
Adr | Andradite
Uv | Uvarovite
Hgr | Hydrogrossular
Maj | Majorite
Colors
Blue | Theoretical calculation
Method
U | Ultrasonics (megahertz)
GU | Ultrasonics (gigahertz)
BS | Brillouin scattering
ISS | Impulsive stimulated scattering
SAW | Surface acoustic wave
R | Resonance
INS | Inelastic neutron scattering
IXS | Inelastic x-ray scattering
Th | Theoretical calculation (DFT)
DFT | Density functional theory
References
For a given mineral, the number in parentheses after Every and McCurdy (1992) represents the number of individual measurements included.