## Cubic
Anisotropy Calculations
American Mineralogist: June 2018 Deposit AM-18-66285
DUFFY: SINGLE-CRYSTAL ELASTIC PROPERTIES OF CUBIC MINERALS
Name | Composition | Group | Structure/SG | C1 | NS | r | 11 | 44 | 12 | K | GR | GV | G | GHS1 | GHS2 | GHSA | K/G | nVRH | EVRH | VP | VB | VS | VP/VS | C12/C11 | C44/C11 | AZ | AU | AL | AG | n_110 | n_001 | S11 | S44 | S12
Silicates | [5 empty] | g/cm3 | GPa | GPa | GPa | GPa | GPa | GPa | GPa | GPa | GPa | GPa | - | - | GPa | km/s | km/s | km/s | - | - | - | - | - | - | % | - | - | GPa-1 | GPa-1 | GPa-1
Prp | Mg3Al2Si3O12 | Silicate | Garnet, Ia-3d | 7 | 9.AD | 3.567 | 297 | 93 | 108 | 171 | 93.59425 | 93.6 | 93.59712 | 93.59722 | 93.5972 | 93.59721 | 1.826979 | 0.268552 | 237.4656 | 9.106358 | 6.923832 | 5.122473 | 1.777727 | 0.3636364 | 0.3131313 | 0.984127 | 0.0003072197 | 0.0001373886 | 0.003072102 | 0.274082 | 0.2639702 | 0.004177109 | 0.01075269 | -0.001113896
Prp | Mg3(Al0.985Mg0.015)2Si3O12 | Silicate | Garnet, Ia-3d | 7 | 9.AD | 3.567 | 296.2 | 91.6 | 111.1 | 172.8 | 91.97765 | 91.98 | 91.97882 | 91.97887 | 91.97886 | 91.97886 | 1.878693 | 0.2739629 | 234.3552 | 9.10085 | 6.960177 | 5.077996 | 1.792213 | 0.3750844 | 0.3092505 | 0.9897353 | 0.0001277487 | 5.713023e-05 | 0.001277471 | 0.2775402 | 0.2709834 | 0.004244661 | 0.01091703 | -0.001157824
Prp-Alm | (Mg0.90Fe0.08Ca0.02)3Al2Si3O12 | Silicate | Garnet, Ia-3d | 7 | 9.AD | 3.609 | 297.6 | 92.7 | 109.8 | 172.4 | 93.1763 | 93.18 | 93.17815 | 93.17821 | 93.1782 | 93.17821 | 1.850219 | 0.2710154 | 236.8617 | 9.066081 | 6.911546 | 5.081169 | 1.784251 | 0.3689516 | 0.3114919 | 0.9872204 | 0.0001985173 | 8.877788e-05 | 0.001985134 | 0.2754674 | 0.2673175 | 0.004194372 | 0.01078749 | -0.001130442
Prp-Alm-Grs | (Mg0.73Fe0.16Ca0.10Mn0.01)3(Al0.91Cr0.05Fe0.04)2Si3O12 | Silicate | Garnet, Ia-3d | 7 | 9.AD | 3.704 | 295.6 | 91.6 | 107.2 | 170 | 92.62258 | 92.64 | 92.63129 | 92.6316 | 92.6315 | 92.63155 | 1.835233 | 0.2694329 | 235.1784 | 8.901737 | 6.774683 | 5.000845 | 1.780047 | 0.3626522 | 0.3098782 | 0.9723992 | 0.0009401163 | 0.0004203933 | 0.009400279 | 0.2790912 | 0.2614392 | 0.004192165 | 0.01091703 | -0.00111569
Prp-Alm-Grs | (Mg0.73Fe0.16Ca0.11Mn0.01)3(Al0.90Cr0.06Fe0.04)Si3O12 | Silicate | Garnet, Ia-3d | 7 | 9.AD | 3.705 | 296.9 | 91.7 | 108.5 | 171.3 | 92.68391 | 92.7 | 92.69195 | 92.69224 | 92.69216 | 92.6922 | 1.848057 | 0.2707884 | 235.5837 | 8.921449 | 6.799619 | 5.001807 | 1.783645 | 0.3654429 | 0.3088582 | 0.9734607 | 0.0008682425 | 0.0003882561 | 0.008681671 | 0.2800769 | 0.2630908 | 0.004187205 | 0.01090513 | -0.001120651
Prp-Alm | (Mg0.73Fe0.14Ca0.12Mn0.01)3(Al0.88Cr0.09Fe0.03)Si3O12 | Silicate | Garnet, Ia-3d | 7 | 9.AD | 3.699 | 297.5 | 90.7 | 108.7 | 171.6333 | 92.14464 | 92.18 | 92.16232 | 92.163 | 92.16272 | 92.16286 | 1.862294 | 0.2722746 | 234.5116 | 8.923035 | 6.811749 | 4.99154 | 1.787632 | 0.3653782 | 0.3048739 | 0.9608051 | 0.001918693 | 0.0008579008 | 0.01918325 | 0.2860612 | 0.2608576 | 0.004178448 | 0.01102536 | -0.001118162
Prp-Alm-Uv | (Mg0.70Fe0.16Ca0.13Mn0.01)3(Al0.89Cr0.09Fe0.02)2Si3O12 | Silicate | Garnet, Ia-3d | 7 | 9.AD | 3.723 | 296 | 90.8 | 108.2 | 170.8 | 92.01511 | 92.04 | 92.02755 | 92.02802 | 92.02785 | 92.02794 | 1.855966 | 0.2716164 | 234.0475 | 8.878918 | 6.773255 | 4.971786 | 1.785861 | 0.3655405 | 0.3067568 | 0.9669862 | 0.00135255 | 0.0006047968 | 0.01352367 | 0.2832008 | 0.2620191 | 0.004200409 | 0.01101322 | -0.001124404
Prp-Alm-Grs | (Mg0.68Fe0.25Ca0.05Mn0.02)3Al2Si3O12 | Silicate | Garnet, Ia-3d | 7 | 9.AD | 3.831 | 290.4 | 92.2 | 106.2 | 167.6 | 92.15997 | 92.16 | 92.15999 | 92.15999 | 92.15999 | 92.15999 | 1.818577 | 0.2676483 | 233.6529 | 8.707671 | 6.614255 | 4.90473 | 1.775362 | 0.3657025 | 0.3174931 | 1.001086 | 1.413158e-06 | 6.319833e-07 | 1.413158e-05 | 0.2672723 | 0.2679603 | 0.004282209 | 0.01084599 | -0.001146673
Prp-Alm | (Mg0.62Fe0.36Ca0.02)3Al2Si3O12 | Silicate | Garnet, Ia-3d | 7 | 9.AD | 3.839 | 301.4 | 94.3 | 110 | 173.8 | 94.85506 | 94.86 | 94.85753 | 94.85761 | 94.8576 | 94.8576 | 1.832221 | 0.2691123 | 240.7697 | 8.844062 | 6.728462 | 4.970806 | 1.779201 | 0.3649635 | 0.3128733 | 0.985371 | 0.0002606236 | 0.0001165514 | 0.002606168 | 0.2742079 | 0.2648876 | 0.004122411 | 0.01060445 | -0.001102249
Prp-Alm-Grs | (Mg0.55Fe0.37Ca0.06Mn0.01)3Al2Si3O12 | Silicate | Garnet, Ia-3d | 7 | 9.AD | 3.868 | 300.2 | 94.6 | 108.2 | 172.2 | 95.15507 | 95.16 | 95.15754 | 95.15762 | 95.1576 | 95.15761 | 1.809631 | 0.2666783 | 241.068 | 8.793223 | 6.672266 | 4.959962 | 1.772841 | 0.3604264 | 0.3151233 | 0.9854167 | 0.0002589852 | 0.0001158187 | 0.002589785 | 0.2717527 | 0.2624795 | 0.004117467 | 0.01057082 | -0.001090867
Prp-Alm-Grs | (Mg0.51Fe0.32Ca0.16Mn0.01)3(Al0.98Fe0.02)2(Si0.99Ti0.01)3O12 | Silicate | Garnet, Ia-3d | 7 | 9.AD | 3.81 | 299.1 | 93.7 | 106.7 | 170.8333 | 94.68424 | 94.7 | 94.69212 | 94.69239 | 94.6923 | 94.69235 | 1.804092 | 0.2660737 | 239.7744 | 8.830416 | 6.696129 | 4.985336 | 1.771278 | 0.3567369 | 0.3132732 | 0.9740125 | 0.0008320446 | 0.0003720707 | 0.008319754 | 0.2751498 | 0.2585808 | 0.00411541 | 0.01067236 | -0.001082095
Prp-Alm | (Mg0.50Fe0.45Ca0.04Mn0.01)3(Al0.99Fe0.01)2Si3O12 | Silicate | Garnet, Ia-3d | 7 | 9.AD | 3.916 | 301.7 | 95 | 109.7 | 173.7 | 95.39749 | 95.4 | 95.39874 | 95.39879 | 95.39878 | 95.39878 | 1.820779 | 0.2678858 | 241.9094 | 8.765739 | 6.660067 | 4.935714 | 1.775982 | 0.3636062 | 0.3148823 | 0.9895833 | 0.0001315789 | 5.884312e-05 | 0.001315772 | 0.271507 | 0.2648846 | 0.004111895 | 0.01052632 | -0.001096439
Prp-Alm-Grs | (Fe0.50Mg0.35Ca0.14Mn0.01)3Al2Si3O12 | Silicate | Garnet, Ia-3d | 7 | 9.AD | 3.937 | 304.5 | 95.4 | 109.9 | 174.7667 | 96.15103 | 96.16 | 96.15551 | 96.15566 | 96.15563 | 96.15565 | 1.817542 | 0.2675365 | 243.7612 | 8.772431 | 6.662644 | 4.942019 | 1.77507 | 0.3609195 | 0.3133005 | 0.9804728 | 0.0004666886 | 0.0002086998 | 0.004666669 | 0.2743452 | 0.261903 | 0.004061599 | 0.01048218 | -0.001077147
Alm-Prp-Grs | (Fe0.48Mg0.41Ca0.10Mn0.01)3(Al0.99Fe0.01)2Si3O12 | Silicate | Garnet, Ia-3d | 7 | 9.AD | 3.93 | 303.6 | 94.9 | 110.6 | 174.9333 | 95.53359 | 95.54 | 95.5368 | 95.5369 | 95.53688 | 95.53689 | 1.831057 | 0.2689881 | 242.4701 | 8.770697 | 6.671754 | 4.930478 | 1.778873 | 0.3642951 | 0.3125823 | 0.9834197 | 0.0003354499 | 0.0001500127 | 0.003354387 | 0.2747669 | 0.2641989 | 0.004089394 | 0.01053741 | -0.001091953
Alm-Prp-Grs | (Fe0.51Mg0.39Ca0.09Mn0.01)3(Al0.99Fe0.01)Si3O12 | Silicate | Garnet, Ia-3d | 7 | 9.AD | 3.945 | 302.7 | 95.1 | 108.7 | 173.3667 | 95.851 | 95.86 | 95.8555 | 95.85565 | 95.85561 | 95.85563 | 1.808625 | 0.2665688 | 242.8152 | 8.737461 | 6.629172 | 4.929297 | 1.772557 | 0.3591014 | 0.3141724 | 0.9804124 | 0.0004696088 | 0.0002100056 | 0.004695867 | 0.273396 | 0.2609245 | 0.004077329 | 0.01051525 | -0.001077311
Alm-Prp-Grs | (Fe0.54Mg0.39Ca0.06Mn0.01)3(Al0.99Fe0.01)2Si3O12 | Silicate | Garnet, Ia-3d | 7 | 9.AD | 3.976 | 302.7 | 94.7 | 109.1 | 173.6333 | 95.52897 | 95.54 | 95.53449 | 95.53467 | 95.53462 | 95.53465 | 1.817494 | 0.2675313 | 242.1859 | 8.701 | 6.608355 | 4.901815 | 1.775057 | 0.3604229 | 0.312851 | 0.9783058 | 0.0005772906 | 0.0002581573 | 0.005772573 | 0.2751012 | 0.2612701 | 0.004083444 | 0.01055966 | -0.001081845
Alm-Prp-Spr | (Fe0.60Mg0.28Mn0.09Ca0.03)3(Al0.97Fe0.03)2Si3O12 | Silicate | Garnet, Ia-3d | 7 | 9.AD | 4.043 | 305.5 | 95.3 | 110.3 | 175.3667 | 96.20687 | 96.22 | 96.21343 | 96.21366 | 96.2136 | 96.21363 | 1.822684 | 0.2680909 | 244.0148 | 8.666339 | 6.585999 | 4.878272 | 1.776518 | 0.3610475 | 0.3119476 | 0.9764344 | 0.0006824867 | 0.0003051965 | 0.006824401 | 0.2763211 | 0.2612824 | 0.004048894 | 0.01049318 | -0.001074057
Alm-Prp-Spr | (Fe0.64Mg0.22Mn0.11Ca0.03)3(Al0.98Fe0.02)2Si3O12 | Silicate | Garnet, Ia-3d | 7 | 9.AD | 4.131 | 306.7 | 94.9 | 111.9 | 176.8333 | 95.88444 | 95.9 | 95.89222 | 95.8925 | 95.89242 | 95.89246 | 1.844084 | 0.2703702 | 243.6372 | 8.588182 | 6.542662 | 4.81797 | 1.782531 | 0.3648516 | 0.3094229 | 0.9743326 | 0.000811402 | 0.0003628406 | 0.008113362 | 0.2793493 | 0.2629306 | 0.004050652 | 0.01053741 | -0.001082819
Alm-Prp | (Fe0.76Mg0.21Ca0.03)3Al2Si3O12 | Silicate | Garnet, Ia-3d | 7 | 9.AD | 4.1602 | 306.2 | 92.7 | 112.5 | 177.0667 | 94.31658 | 94.36 | 94.33829 | 94.33916 | 94.33877 | 94.33896 | 1.876933 | 0.2737829 | 240.333 | 8.532129 | 6.52396 | 4.761973 | 1.791722 | 0.3674069 | 0.3027433 | 0.9571502 | 0.002301962 | 0.001029232 | 0.02301432 | 0.2888834 | 0.2612692 | 0.004069258 | 0.01078749 | -0.001093364
Alm-Prp-Grs-Spr | (Fe0.72Mg0.20Ca0.05Mn0.05)3(Al0.98Fe0.02)2Si3O12 | Silicate | Garnet, Ia-3d | 7 | 9.AD | 4.132 | 302.3 | 94.4 | 110.6 | 174.5 | 94.9747 | 94.98 | 94.97735 | 94.97744 | 94.97743 | 94.97743 | 1.83728 | 0.2696504 | 241.1761 | 8.536926 | 6.498566 | 4.794352 | 1.780622 | 0.3658617 | 0.3122726 | 0.9848722 | 0.0002788388 | 0.000124697 | 0.00278831 | 0.2749218 | 0.2652784 | 0.004114396 | 0.01059322 | -0.001102088
Alm-Prp | (Fe0.81Mg0.14Ca0.04Mn0.01)3Al2Si3O12 | Silicate | Garnet, Ia-3d | 7 | 9.AD | 4.183 | 304.8 | 94.4 | 112.3 | 176.4667 | 95.1314 | 95.14 | 95.1357 | 95.13585 | 95.13582 | 95.13584 | 1.854894 | 0.2715046 | 241.931 | 8.51535 | 6.495123 | 4.769006 | 1.785561 | 0.3684383 | 0.3097113 | 0.9807792 | 0.0004520141 | 0.0002021377 | 0.004519937 | 0.2782168 | 0.2659326 | 0.004092847 | 0.01059322 | -0.001101958
Alm-Spr | (Fe0.52Mn0.46Ca0.01)3Al2Si3O12 | Silicate | Garnet, Ia-3d | 7 | 9.AD | 4.2396 | 306.5 | 94.36 | 111.3 | 176.3667 | 95.62984 | 95.656 | 95.64292 | 95.6434 | 95.64322 | 95.64331 | 1.844012 | 0.2703625 | 243.0024 | 8.466349 | 6.449794 | 4.749676 | 1.782511 | 0.3631321 | 0.307863 | 0.9668033 | 0.001367834 | 0.0006116305 | 0.01367647 | 0.2820059 | 0.2607267 | 0.004045301 | 0.01059771 | -0.00107765
Spr-Alm | (Mn0.54Fe0.46)3Al2Si3O12 | Silicate | Garnet, Ia-3d | 7 | 9.AD | 4.249 | 308.5 | 94.8 | 112.3 | 177.7 | 96.09299 | 96.12 | 96.1065 | 96.107 | 96.10681 | 96.10691 | 1.84899 | 0.2708864 | 244.2809 | 8.484089 | 6.466963 | 4.755903 | 1.783907 | 0.3640194 | 0.3072934 | 0.9663609 | 0.001405179 | 0.0006283271 | 0.01404982 | 0.2826893 | 0.261115 | 0.004023167 | 0.01054852 | -0.001073673
Spr-Alm | (Mn0.55Fe0.44Ca0.01)3Al2Si3O12 | Silicate | Garnet, Ia-3d | 7 | 9.AD | 4.247 | 307.3 | 95.2 | 109.7 | 175.5667 | 96.60805 | 96.64 | 96.62403 | 96.6246 | 96.62436 | 96.62448 | 1.817008 | 0.2674788 | 244.9378 | 8.466039 | 6.42954 | 4.769814 | 1.77492 | 0.3569801 | 0.309795 | 0.9635628 | 0.001653455 | 0.0007393253 | 0.01653182 | 0.2802581 | 0.2569336 | 0.004006691 | 0.0105042 | -0.001054038
Spr-Alm-Grs | (Mn0.75Fe0.18Ca0.05Mg0.02)3Al2Si3O12 | Silicate | Garnet, Ia-3d | 7 | 9.AD | 4.172 | 305.5 | 96.2 | 111.9 | 176.4333 | 96.43911 | 96.44 | 96.43955 | 96.43957 | 96.43957 | 96.43957 | 1.829471 | 0.2688186 | 244.7286 | 8.550501 | 6.503066 | 4.8079 | 1.778427 | 0.3662848 | 0.3148936 | 0.9938017 | 4.639096e-05 | 2.074657e-05 | 0.0004639074 | 0.2709711 | 0.2670322 | 0.004073289 | 0.01039501 | -0.001092001
Spr-Alm | (Mn0.95Fe0.05)3Al2Si3O12 | Silicate | Garnet, Ia-3d | 7 | 9.AD | 4.195 | 309.5 | 95.2 | 113.5 | 178.8333 | 96.30058 | 96.32 | 96.31029 | 96.31065 | 96.31053 | 96.31059 | 1.856846 | 0.2717081 | 244.9572 | 8.55811 | 6.529174 | 4.791488 | 1.786107 | 0.3667205 | 0.3075929 | 0.9714286 | 0.001008403 | 0.0004509262 | 0.01008302 | 0.2817187 | 0.2634085 | 0.004022672 | 0.0105042 | -0.001079369
Spr | Mn3Al2Si3O12 | Silicate | Garnet, Ia-3d | 7 | 9.AD | 4.185 | 299 | 92 | 108.2 | 171.8 | 93.3305 | 93.36 | 93.34525 | 93.34579 | 93.34558 | 93.34569 | 1.840479 | 0.2699894 | 237.0949 | 8.413739 | 6.407135 | 4.722787 | 1.78152 | 0.3618729 | 0.3076923 | 0.9643606 | 0.00158053 | 0.000706723 | 0.01580281 | 0.2824982 | 0.2596445 | 0.004140807 | 0.01086957 | -0.001100283
Grs | (Ca0.99Mg0.01)3(Al0.98Fe0.02)2Si3O12 | Silicate | Garnet, Ia-3d | 7 | 9.AD | 3.597 | 318.8 | 102.9 | 92.1 | 167.6667 | 106.8399 | 107.08 | 106.96 | 106.9635 | 106.9588 | 106.9611 | 1.567565 | 0.2369664 | 264.6118 | 9.287667 | 6.827365 | 5.453062 | 1.703202 | 0.2888959 | 0.3227729 | 0.9078077 | 0.0112351 | 0.005018853 | 0.1122249 | 0.2695463 | 0.2110251 | 0.003603435 | 0.009718173 | -0.0008076815
Grs | Ca3(Al0.99Fe0.01)2Si3O12 | Silicate | Garnet, Ia-3d | 7 | 9.AD | 3.602 | 321.7 | 104.6 | 91.4 | 168.1667 | 108.5792 | 108.82 | 108.6996 | 108.7029 | 108.6983 | 108.7006 | 1.547077 | 0.2341006 | 268.2925 | 9.323292 | 6.83279 | 5.493411 | 1.697177 | 0.2841156 | 0.3251477 | 0.9083804 | 0.01108895 | 0.004953639 | 0.1107667 | 0.2664329 | 0.2084179 | 0.003555495 | 0.009560229 | -0.0007866673
Grs-Alm-Spr | (Ca0.85Fe0.08Mn0.07)3Al2Si3O12 | Silicate | Garnet, Ia-3d | 7 | 9.AD | 3.62 | 317.7 | 101.1 | 98.3 | 171.4333 | 104.373 | 104.54 | 104.4565 | 104.4591 | 104.4564 | 104.4578 | 1.641194 | 0.2467748 | 260.4674 | 9.264508 | 6.881662 | 5.37172 | 1.724682 | 0.3094114 | 0.3182247 | 0.9216044 | 0.008002402 | 0.003575922 | 0.07996003 | 0.2744493 | 0.2244937 | 0.00368672 | 0.009891197 | -0.0008711649
Grs-Prp-Alm | (Ca0.49Mg0.28Fe0.23)3Al2Si3O12 | Silicate | Garnet, Ia-3d | 7 | 9.AD | 3.741 | 310.2 | 99.5 | 100.4 | 170.3333 | 101.5919 | 101.66 | 101.6259 | 101.627 | 101.6262 | 101.6266 | 1.676081 | 0.2511713 | 254.3029 | 9.041687 | 6.747703 | 5.212048 | 1.734766 | 0.3236622 | 0.3207608 | 0.9485224 | 0.003352511 | 0.001498786 | 0.03351387 | 0.2692 | 0.2365323 | 0.003829945 | 0.01005025 | -0.000936499
Grs-Adr | Ca0.97Mg0.02Fe0.01)3(Al0.91Fe0.09)2Si3O12 | Silicate | Garnet, Ia-3d | 7 | 9.AD | 3.605 | 313.6 | 99.5 | 90.7 | 165 | 103.9587 | 104.28 | 104.1194 | 104.1246 | 104.1173 | 104.1209 | 1.58472 | 0.239319 | 258.0742 | 9.18036 | 6.765335 | 5.374191 | 1.708231 | 0.2892219 | 0.3172832 | 0.892777 | 0.01545304 | 0.006900152 | 0.154292 | 0.2774608 | 0.2089742 | 0.003664278 | 0.01005025 | -0.0008220382
Grs-Adr | (Ca0.94Fe0.03Mg0.02Mn0.01)3(Al0.86Fe0.14)2Si3O12 | Silicate | Garnet, Ia-3d | 7 | 9.AD | 3.659 | 306.1 | 98.8 | 88.7 | 161.1667 | 102.5354 | 102.76 | 102.6477 | 102.651 | 102.6467 | 102.6488 | 1.570095 | 0.2373161 | 254.0153 | 9.025037 | 6.636764 | 5.296554 | 1.703945 | 0.2897746 | 0.3227703 | 0.9089236 | 0.01095129 | 0.004892209 | 0.1093931 | 0.2694928 | 0.2116824 | 0.003755961 | 0.01012146 | -0.0008438546
Adr-Grs | (Ca0.93Fe0.04Mg0.03)3(Fe0.70Al0.30)2Si3O12 | Silicate | Garnet, Ia-3d | 7 | 9.AD | 3.775 | 281.2 | 87.9 | 80.4 | 147.3333 | 92.50692 | 92.9 | 92.70346 | 92.71036 | 92.69989 | 92.70513 | 1.589297 | 0.2399396 | 229.8934 | 8.471815 | 6.247295 | 4.955523 | 1.70957 | 0.2859175 | 0.3125889 | 0.875498 | 0.02124607 | 0.009481403 | 0.2120103 | 0.2845289 | 0.2045657 | 0.004074201 | 0.01137656 | -0.0009058787
Adr | Ca3(Fe0.96Al0.04)2Si3O12 | Silicate | Garnet, Ia-3d | 7 | 9.AD | 3.836 | 289 | 85 | 92 | 157.6667 | 89.93018 | 90.4 | 90.16509 | 90.17599 | 90.16209 | 90.16904 | 1.748644 | 0.2598437 | 227.1878 | 8.511276 | 6.411072 | 4.848193 | 1.755556 | 0.3183391 | 0.2941176 | 0.8629442 | 0.02612123 | 0.01165136 | 0.2605318 | 0.3095404 | 0.2198003 | 0.004088816 | 0.01176471 | -0.0009873257
Adr | Ca3(Fe0.98Al0.02)2Si3O12 | Silicate | Garnet, Ia-3d | 7 | 9.AD | 3.843 | 284 | 82.9 | 88.1 | 153.4 | 88.32867 | 88.92 | 88.62434 | 88.63845 | 88.61866 | 88.62856 | 1.730902 | 0.2577795 | 222.9397 | 8.406251 | 6.317969 | 4.802212 | 1.750496 | 0.3102113 | 0.2919014 | 0.8463502 | 0.03347305 | 0.01491972 | 0.3336138 | 0.3137996 | 0.2128671 | 0.00412742 | 0.01206273 | -0.0009772257
Uv | Ca3Cr2Si3O12 | Silicate | Garnet, Ia-3d | 7 | 9.AD | 3.85 | 304 | 84 | 91 | 162 | 91.75385 | 93 | 92.37692 | 92.41259 | 92.35325 | 92.38292 | 1.753685 | 0.2604237 | 232.8681 | 8.606389 | 6.48675 | 4.898368 | 1.756991 | 0.2993421 | 0.2763158 | 0.7887324 | 0.06790744 | 0.03016475 | 0.6744941 | 0.3392587 | 0.1977877 | 0.003815762 | 0.01190476 | -0.0008790742
Hgr | Ca3Al2(SiO4)1.72(H4O4)1.28 | Silicate | Garnet, Ia-3d | 7 | 9.AD | 3.13 | 187 | 63.9 | 57 | 100.3333 | 64.3355 | 64.34 | 64.33775 | 64.33779 | 64.33778 | 64.33778 | 1.559478 | 0.2358427 | 159.0227 | 7.71118 | 5.661747 | 4.533783 | 1.700827 | 0.3048128 | 0.3417112 | 0.9830769 | 0.0003495847 | 0.0001563336 | 0.003495725 | 0.2416585 | 0.2311522 | 0.006235625 | 0.01564945 | -0.001456683
Prp-Maj | Mg3.24Al1.53Si3.23O12 (Prp76Maj24) | Silicate | Garnet, Ia-3d | 7 | 9.AD | 3.552 | 290 | 91 | 109 | 169.3333 | 90.79934 | 90.8 | 90.79967 | 90.79968 | 90.79968 | 90.79968 | 1.864911 | 0.2725458 | 231.0935 | 9.041937 | 6.90454 | 5.055984 | 1.788364 | 0.3758621 | 0.3137931 | 1.005525 | 3.642766e-05 | 1.629089e-05 | 0.0003642753 | 0.2706318 | 0.2741418 | 0.004339409 | 0.01098901 | -0.001185453
Prp-Maj | Mg3.01Fe0.17Al1.68Si3.15O12 (Prp78Alm6Maj16) | Silicate | Garnet, Ia-3d | 7 | 9.AD | 3.601 | 296 | 92 | 112 | 173.3333 | 92 | 92 | 92 | 92.006 | 92.03999 | 92.02299 | 1.884058 | 0.2745098 | 234.5098 | 9.066388 | 6.937923 | 5.054548 | 1.793709 | 0.3783784 | 0.3108108 | 1 | 0 | 0 | 0 | 0.2745098 | 0.2745098 | 0.004264214 | 0.01086957 | -0.001170569
Prp-Maj | Mg3.16Fe0.32Al1.2Si3.36O12 (Prp54Alm10Maj36) | Silicate | Garnet, Ia-3d | 7 | 9.AD | 3.611 | 284.8 | 88.4 | 106.4 | 165.8667 | 88.71827 | 88.72 | 88.71914 | 88.71917 | 88.71916 | 88.71916 | 1.86957 | 0.2730268 | 225.8837 | 8.870883 | 6.777442 | 4.956726 | 1.789666 | 0.3735955 | 0.3103933 | 0.9910314 | 9.739667e-05 | 4.355669e-05 | 0.0009739572 | 0.2761498 | 0.2704272 | 0.004406803 | 0.01131222 | -0.001198578
Na-Maj | (Na0.62Mg0.38)3(Si0.97Mg0.03)2Si3O12 | Silicate | Garnet, Ia-3d | 7 | 9.AD | 3.606 | 328.5 | 113.7 | 96 | 173.5 | 114.7065 | 114.72 | 114.7132 | 114.7133 | 114.7133 | 114.7133 | 1.512467 | 0.2291148 | 281.9915 | 9.514722 | 6.936444 | 5.640192 | 1.68695 | 0.2922374 | 0.3461187 | 0.9780645 | 0.0005903481 | 0.0002639961 | 0.005903133 | 0.2366443 | 0.2230811 | 0.003507793 | 0.008795075 | -0.0007932819
CGGG | Ca3Ga2Ge3O12 | Silicate | Garnet, Ia-3d | 7 | 4 | 4.835 | 251 | 89 | 92 | 145 | 84.93998 | 85.2 | 85.06999 | 85.07099 | 85.07688 | 85.07394 | 1.704479 | 0.2546388 | 213.4642 | 7.310893 | 5.476281 | 4.194594 | 1.742932 | 0.3665339 | 0.3545817 | 1.119497 | 0.01530634 | 0.006834747 | 0.1528295 | 0.2150945 | 0.2876945 | 0.004959156 | 0.01123596 | -0.001330153
CNGG | Ca3Nb1.5Ge3.5O12 | Silicate | Garnet, Ia-3d | 7 | 4 | 4.814 | 236.9 | 72.1 | 82.3 | 133.8333 | 74.09373 | 74.18 | 74.13686 | 74.13857 | 74.13736 | 74.13797 | 1.80522 | 0.2661971 | 187.7438 | 6.952305 | 5.272652 | 3.924317 | 1.771596 | 0.347404 | 0.3043478 | 0.9327296 | 0.005822013 | 0.002602169 | 0.05818625 | 0.2900352 | 0.2466446 | 0.005142424 | 0.01386963 | -0.001325882
Ringwoodite | g-Mg2SiO4 | Silicate | Spinel, Fd-3m | 7 | 9.AC | 3.559 | 327 | 129 | 113 | 184.3333 | 119.1969 | 120.2 | 119.6984 | 119.6914 | 119.729 | 119.7102 | 1.539981 | 0.2330934 | 295.1987 | 9.830415 | 7.196775 | 5.799363 | 1.695085 | 0.3455657 | 0.3944954 | 1.205607 | 0.04207781 | 0.01873903 | 0.419015 | 0.1676106 | 0.2876453 | 0.003718038 | 0.007751938 | -0.0009548596
Ringwoodite | g-(Mg0.91Fe0.09)2SiO4 | Silicate | Spinel, Fd-3m | 7 | 9.AC | 3.701 | 329 | 130 | 118 | 188.3333 | 118.9506 | 120.2 | 119.5753 | 119.5656 | 119.6179 | 119.5918 | 1.575019 | 0.2379939 | 296.0669 | 9.69359 | 7.133523 | 5.684093 | 1.705389 | 0.3586626 | 0.3951368 | 1.232227 | 0.05251914 | 0.02336478 | 0.5224475 | 0.1644648 | 0.2996752 | 0.003749528 | 0.007692308 | -0.0009898083
Ringwoodite | g-Mg1.852Si0.985H0.356O4 | Silicate | Spinel, Fd-3m | 7 | 9.AC | 3.433 | 290.6 | 118.4 | 104 | 166.2 | 106.8968 | 108.36 | 107.6284 | 107.6121 | 107.6819 | 107.647 | 1.544202 | 0.2336934 | 265.5609 | 9.498104 | 6.957907 | 5.599208 | 1.69633 | 0.3578802 | 0.4074329 | 1.269025 | 0.06843769 | 0.0303987 | 0.679725 | 0.149671 | 0.3043159 | 0.004241243 | 0.008445946 | -0.001117814
Ringwoodite | g-Mg1.89Si0.97H0.33O4 | Silicate | Spinel, Fd-3m | 7 | 9.AC | 3.469 | 281 | 117 | 92 | 155 | 106.8261 | 108 | 107.413 | 107.3985 | 107.4486 | 107.4235 | 1.443028 | 0.2185257 | 261.7711 | 9.271806 | 6.68442 | 5.564503 | 1.666242 | 0.3274021 | 0.4163701 | 1.238095 | 0.05494505 | 0.02443814 | 0.5464481 | 0.1440455 | 0.2802413 | 0.004244183 | 0.008547009 | -0.001046823
Ringwoodite | g-Mg1.7Fe0.22H0.16SiO4 | Silicate | Spinel, Fd-3m | 7 | 9.AC | 3.651 | 298 | 112 | 115 | 176 | 102.7884 | 103.8 | 103.2942 | 103.2908 | 103.3318 | 103.3113 | 1.703871 | 0.2545657 | 259.1787 | 9.269772 | 6.943052 | 5.319025 | 1.742758 | 0.385906 | 0.3758389 | 1.224044 | 0.0492096 | 0.02189961 | 0.4896863 | 0.182842 | 0.3153462 | 0.0042743 | 0.008928571 | -0.00119018
Ringwoodite | g-Mg1.633Fe2+0.231Fe3+0.026H0.170SiO4 | Silicate | Spinel, Fd-3m | 7 | 9.AC | 3.649 | 299.7 | 115.3 | 112.7 | 175.0333 | 105.4642 | 106.58 | 106.0221 | 106.016 | 106.0628 | 106.0394 | 1.650914 | 0.2480152 | 264.6344 | 9.311693 | 6.925856 | 5.390279 | 1.727497 | 0.3760427 | 0.3847181 | 1.233155 | 0.05289971 | 0.0235332 | 0.5262135 | 0.173832 | 0.3106745 | 0.004199862 | 0.008673027 | -0.001147731
Ni2SiO4 | Ni2SiO4 | Silicate | Spinel, Fd-3m | 7 | 9 | 5.351 | 366 | 106 | 155 | 225.3333 | 105.7994 | 105.8 | 105.7997 | 105.7997 | 105.7997 | 105.7997 | 2.12981 | 0.2970074 | 274.446 | 8.274848 | 6.489261 | 4.446566 | 1.860952 | 0.4234973 | 0.2896175 | 1.004739 | 2.682643e-05 | 1.199711e-05 | 0.0002682636 | 0.2953485 | 0.298418 | 0.003652654 | 0.009433962 | -0.001086682
Mg2GeO4 | Mg2GeO4 | Silicate | Spinel, Fd-3m | 7 | 9 | 4.389 | 300 | 126 | 118 | 178.6667 | 109.2 | 112 | 110.6 | 110.5534 | 110.7358 | 110.6446 | 1.615431 | 0.2434272 | 275.0461 | 8.62015 | 6.380269 | 5.019897 | 1.717197 | 0.3933333 | 0.42 | 1.384615 | 0.1282051 | 0.05661234 | 1.265823 | 0.1267788 | 0.343467 | 0.004284894 | 0.007936508 | -0.001209611
Pollucite | (Cs,Na)AlSi2O6.H2O | Silicate | Zeolite, Ia-3d | 7 | 9.GB | 2.93 | 105 | 27 | 25.7 | 52.13333 | 30.9497 | 32.06 | 31.50485 | 31.54191 | 31.45654 | 31.49923 | 1.654772 | 0.2485042 | 78.66787 | 5.6683 | 4.218169 | 3.279102 | 1.728614 | 0.2447619 | 0.2571429 | 0.6809584 | 0.1793723 | 0.07881235 | 1.762115 | 0.372528 | 0.1535812 | 0.01053818 | 0.03703704 | -0.00207216
Analcime | Na1.05(Al0.95)Si2.0O6).H2O | Silicate | Zeolite, Fdd2 | 7 | 9.GB | 2.239 | 112.5 | 27.9 | 33.4 | 59.76667 | 31.6264 | 32.56 | 32.0932 | 32.12823 | 32.0628 | 32.09552 | 1.862285 | 0.2722737 | 81.66266 | 6.767946 | 5.166572 | 3.78599 | 1.787629 | 0.2968889 | 0.248 | 0.7054362 | 0.1475987 | 0.06505261 | 1.454518 | 0.3863675 | 0.1821807 | 0.01028723 | 0.03584229 | -0.002354993
Eulytine | Bi4Si3O12 | Silicate | Eulytine, I-43d | 7 | 9.AD | 6.8 | 136 | 51.8 | 23 | 60.66667 | 53.58294 | 53.68 | 53.63147 | 53.63124 | 53.62955 | 53.6304 | 1.131177 | 0.1585889 | 124.2736 | 4.408803 | 2.9869 | 2.808377 | 1.569876 | 0.1691176 | 0.3808824 | 0.9168142 | 0.0090573 | 0.004046883 | 0.09049104 | 0.1868789 | 0.1375131 | 0.007731207 | 0.01930502 | -0.001118351
Bismuth germanate | Bi4Ge3O12 | Silicate | Eulytine, I-43d | 7 | 9 | 7.095 | 116 | 43.6 | 27 | 56.66667 | 43.9556 | 43.96 | 43.9578 | 43.9578 | 43.95778 | 43.95779 | 1.289115 | 0.1918238 | 104.7799 | 4.030837 | 2.826101 | 2.489097 | 1.619398 | 0.2327586 | 0.3758621 | 0.9797753 | 0.0005009793 | 0.0002240335 | 0.005009542 | 0.1986437 | 0.1865226 | 0.009451421 | 0.02293578 | -0.001784534
Oxides
YAG | Y3Al5O12 | Multiple Oxide | Garnet, Ia-3d | 7 | 4 | 4.55 | 330.6 | 114.1 | 111.2 | 184.3333 | 112.2983 | 112.34 | 112.3192 | 112.3195 | 112.3198 | 112.3196 | 1.641157 | 0.2467701 | 280.0723 | 8.568947 | 6.364968 | 4.968453 | 1.724671 | 0.3363581 | 0.3451301 | 1.040109 | 0.00185607 | 0.0008299057 | 0.01855725 | 0.2331911 | 0.2579224 | 0.003641363 | 0.008764242 | -0.0009165223
YEAG | (Y0.74Er0.26)3Al5O12 | Multiple Oxide | Garnet, Ia-3d | 7 | 4 | 4.96 | 332 | 113 | 114 | 186.6667 | 111.3653 | 111.4 | 111.3826 | 111.3829 | 111.3832 | 111.3831 | 1.675904 | 0.2511494 | 278.7127 | 8.220461 | 6.134689 | 4.738795 | 1.734715 | 0.3433735 | 0.3403614 | 1.036697 | 0.001558821 | 0.0006970174 | 0.01558578 | 0.2386866 | 0.2614148 | 0.003653342 | 0.008849558 | -0.0009338139
YAGG | Y3(Al0.9Ga0.1)5O12 | Multiple Oxide | Garnet, Ia-3d | 7 | 4 | - | 331 | 114 | 115 | 187 | 111.5217 | 111.6 | 111.5609 | 111.5615 | 111.5623 | 111.5619 | 1.676215 | 0.2511879 | 279.1672 | - | - | - | 1.734805 | 0.347432 | 0.3444109 | 1.055556 | 0.003508772 | 0.00156862 | 0.03507541 | 0.2324403 | 0.2666748 | 0.003680597 | 0.00877193 | -0.0009490328
YAGG | Y3(Al0.8Ga0.2)5O12 | Multiple Oxide | Garnet, Ia-3d | 7 | 4 | - | 326 | 112 | 114 | 184.6667 | 109.5203 | 109.6 | 109.5601 | 109.5608 | 109.5616 | 109.5612 | 1.685528 | 0.2523356 | 274.4121 | - | - | - | 1.737487 | 0.3496933 | 0.3435583 | 1.056604 | 0.003638814 | 0.001626735 | 0.0363749 | 0.2332311 | 0.2681339 | 0.003746339 | 0.008928571 | -0.0009706423
YAGG | Y3(Al0.6Ga0.4)5O12 | Multiple Oxide | Garnet, Ia-3d | 7 | 4 | - | 318 | 110 | 116 | 183.3333 | 106.2141 | 106.4 | 106.3071 | 106.3083 | 106.3115 | 106.3099 | 1.724564 | 0.2570335 | 267.2631 | - | - | - | 1.748684 | 0.3647799 | 0.3459119 | 1.089109 | 0.008748875 | 0.003909197 | 0.08741227 | 0.2272175 | 0.2818955 | 0.003906391 | 0.009090909 | -0.001044104
YYbAG | (Y0.61,Yb0.39)3Al5O12 | Multiple Oxide | Garnet, Ia-3d | 7 | 4 | 5.35 | 327 | 115 | 109 | 181.6667 | 112.5224 | 112.6 | 112.5612 | 112.5617 | 112.5625 | 112.5621 | 1.613937 | 0.2432302 | 279.879 | 7.874581 | 5.827211 | 4.586881 | 1.716761 | 0.3333333 | 0.351682 | 1.055046 | 0.00344635 | 0.001540724 | 0.03445163 | 0.2247191 | 0.258427 | 0.003669725 | 0.008695652 | -0.0009174312
YYbAG | (Y0.19Yb0.89)3Al5O12 | Multiple Oxide | Garnet, Ia-3d | 7 | 4 | 6.23 | 328 | 115 | 112 | 184 | 112.0939 | 112.2 | 112.1469 | 112.1475 | 112.1489 | 112.1482 | 1.640705 | 0.2467121 | 279.6299 | 7.316829 | 5.434566 | 4.242772 | 1.72454 | 0.3414634 | 0.3506098 | 1.064815 | 0.0047343 | 0.002116241 | 0.04732059 | 0.2249527 | 0.2646503 | 0.003690284 | 0.008695652 | -0.0009393451
YbAG | Yb3Al5O12 | Multiple Oxide | Garnet, Ia-3d | 7 | 4 | 6.61 | 332 | 115 | 114 | 186.6667 | 112.5224 | 112.6 | 112.5612 | 112.5618 | 112.5626 | 112.5622 | 1.658357 | 0.2489569 | 281.1682 | 7.137596 | 5.314136 | 4.126612 | 1.72965 | 0.3433735 | 0.3463855 | 1.055046 | 0.00344635 | 0.001540724 | 0.03445163 | 0.2303971 | 0.2642612 | 0.003653342 | 0.008695652 | -0.0009338139
LuAG | Lu3Al5O12 | Multiple Oxide | Garnet, Ia-3d | 7 | 4 | 6.71 | 342 | 115 | 112 | 188.6667 | 115 | 115 | 115 | 115 | 115 | 115 | 1.64058 | 0.246696 | 286.7401 | 7.139237 | 5.302569 | 4.139879 | 1.724504 | 0.3274854 | 0.3362573 | 1 | 0 | 0 | 0 | 0.246696 | 0.246696 | 0.003487479 | 0.008695652 | -0.0008603472
YIG | Y3Fe5O12 | Multiple Oxide | Garnet, Ia-3d | 7 | 4 | 5.17 | 269.1 | 76.4 | 111 | 163.7 | 77.43839 | 77.46 | 77.44919 | 77.44974 | 77.44959 | 77.44966 | 2.113644 | 0.2956662 | 200.6966 | 7.18592 | 5.627028 | 3.870465 | 1.856604 | 0.4124861 | 0.2839093 | 0.9664769 | 0.001395333 | 0.0006239247 | 0.01395138 | 0.3075446 | 0.2856282 | 0.004895489 | 0.01308901 | -0.001429622
TIG | Tb3Fe5O12 | Multiple Oxide | Garnet, Ia-3d | 7 | 4 | 6.548 | 245.3 | 77.8 | 89.7 | 141.5667 | 77.8 | 77.8 | 77.8 | 77.8 | 77.8 | 77.8 | 1.819623 | 0.2677612 | 197.2636 | 6.120606 | 4.649713 | 3.446954 | 1.775657 | 0.3656747 | 0.3171627 | 1 | 0 | -4.965068e-16 | -9.13294e-15 | 0.2677612 | 0.2677612 | 0.005069358 | 0.01285347 | -0.001357377
EIG | Eu3Fe5O12 | Multiple Oxide | Garnet, Ia-3d | 7 | 4 | 6.28 | 255.2 | 74.4 | 108.2 | 157.2 | 74.03737 | 74.04 | 74.03868 | 74.03874 | 74.03875 | 74.03875 | 2.123214 | 0.2964623 | 191.9767 | 6.383676 | 5.003184 | 3.433599 | 1.859179 | 0.4239812 | 0.2915361 | 1.012245 | 0.0001777485 | 7.949014e-05 | 0.001777454 | 0.2921877 | 0.3000991 | 0.005241961 | 0.01344086 | -0.00156076
GIG | Gd3Fe5O12 | Multiple Oxide | Garnet, Ia-3d | 7 | 4 | 6.46 | 273.1 | 74.1 | 125 | 174.3667 | 74.07999 | 74.08 | 74.08 | 74.08 | 74.08 | 74.08 | 2.353762 | 0.3139255 | 194.6712 | 6.502441 | 5.195358 | 3.386369 | 1.920181 | 0.4577078 | 0.2713292 | 1.000675 | 5.467364e-07 | 2.445079e-07 | 5.467364e-06 | 0.3136872 | 0.3141307 | 0.00513869 | 0.01349528 | -0.001613505
GGG | Gd3Ga5O12 | Multiple Oxide | Garnet, Ia-3d | 7 | 4 | 7.08 | 286 | 90.2 | 114 | 171.3333 | 88.47172 | 88.52 | 88.49586 | 88.49658 | 88.49704 | 88.49681 | 1.93606 | 0.2796768 | 226.4922 | 6.392614 | 4.919311 | 3.535451 | 1.808147 | 0.3986014 | 0.3153846 | 1.048837 | 0.00272882 | 0.001220032 | 0.02728075 | 0.2629498 | 0.2937892 | 0.004524477 | 0.01108647 | -0.001289476
GEGG | (Gd0.85Er0.15)3Ga5O12 | Multiple Oxide | Garnet, Ia-3d | 7 | 4 | 7.14 | 279 | 86.5 | 106 | 163.6667 | 86.5 | 86.5 | 86.5 | 86.55999 | 86.53999 | 86.54999 | 1.8921 | 0.2753247 | 220.6312 | 6.25105 | 4.787745 | 3.480639 | 1.795949 | 0.3799283 | 0.3100358 | 1 | 0 | 0 | 0 | 0.2753247 | 0.2753247 | 0.004532451 | 0.01156069 | -0.001247896
NGG | Nd3Ga5O12 | Multiple Oxide | Garnet, Ia-3d | 7 | 4 | 6.614 | 277.8 | 83.8 | 111.5 | 166.9333 | 83.53878 | 83.54 | 83.53939 | 83.53942 | 83.53942 | 83.53942 | 1.998259 | 0.2855543 | 214.7888 | 6.486934 | 5.023882 | 3.553968 | 1.825265 | 0.4013679 | 0.3016559 | 1.007817 | 7.276151e-05 | 3.25397e-05 | 0.0007276098 | 0.2828335 | 0.2878476 | 0.004674421 | 0.01193317 | -0.001338808
SGG | Sm3Ga5O12 | Multiple Oxide | Garnet, Ia-3d | 7 | 4 | 6.857 | 280.8 | 86 | 113.5 | 169.2667 | 85.04433 | 85.06 | 85.05217 | 85.05244 | 85.05253 | 85.05249 | 1.990151 | 0.284806 | 218.5511 | 6.420553 | 4.968424 | 3.521889 | 1.823043 | 0.4042023 | 0.3062678 | 1.028093 | 0.0009211971 | 0.0004119339 | 0.009211123 | 0.2750967 | 0.2930075 | 0.004641284 | 0.01162791 | -0.001336002
YGG | Y3Ga5O12 | Multiple Oxide | Garnet, Ia-3d | 7 | 4 | 5.79 | 290.3 | 95.5 | 117.3 | 174.9667 | 91.68424 | 91.9 | 91.79212 | 91.79435 | 91.79865 | 91.7965 | 1.906119 | 0.2767311 | 234.3877 | 7.166369 | 5.49716 | 3.981653 | 1.799848 | 0.4040648 | 0.32897 | 1.104046 | 0.01176649 | 0.005255951 | 0.1175266 | 0.2417722 | 0.3063731 | 0.004488606 | 0.0104712 | -0.001291741
GSGG | Gd3(ScGa)2Ga3O12 | Multiple Oxide | Garnet, Ia-3d | 7 | 4 | 6.5 | 272.7 | 79.7 | 103.7 | 160.0333 | 81.55304 | 81.62 | 81.58652 | 81.58807 | 81.58728 | 81.58767 | 1.961517 | 0.2821209 | 209.2076 | 6.430879 | 4.961906 | 3.542848 | 1.815172 | 0.3802714 | 0.2922626 | 0.9431953 | 0.004105336 | 0.001835209 | 0.04103651 | 0.3023028 | 0.2653143 | 0.004639073 | 0.01254705 | -0.001278087
GESGG | (Gd0.67Er0.33)3(ScGa)2Ga3O12 | Multiple Oxide | Garnet, Ia-3d | 7 | 4 | 6.69 | 274 | 81.7 | 110.2 | 164.8 | 81.77988 | 81.78 | 81.77994 | 81.77994 | 81.77994 | 81.77994 | 2.015164 | 0.2870979 | 210.5176 | 6.397869 | 4.963243 | 3.496313 | 1.82989 | 0.4021898 | 0.2981752 | 0.997558 | 7.173569e-06 | 3.208115e-06 | 7.173564e-05 | 0.2879513 | 0.2863787 | 0.004744222 | 0.0122399 | -0.001360784
LNLLGG | (La2Nd0.3Lu0.7)3Lu2Ga3O12 | Multiple Oxide | Garnet, Ia-3d | 7 | 4 | 7.36 | 247 | 66 | 108 | 154.3333 | 67.35683 | 67.4 | 67.37841 | 67.37971 | 67.37926 | 67.37948 | 2.290546 | 0.3094424 | 176.4563 | 5.759812 | 4.579214 | 3.025669 | 1.903649 | 0.437247 | 0.2672065 | 0.9496403 | 0.003204709 | 0.00143273 | 0.03203682 | 0.3274822 | 0.2940564 | 0.005516105 | 0.01515152 | -0.001678139
Periclase | MgO (Fe#0) | Monoxide | Rocksalt, Fm-3m | 7 | 4.AB | 3.584 | 296.1 | 156 | 94.3 | 161.5667 | 128.0332 | 133.96 | 130.9966 | 130.7585 | 131.2742 | 131.0163 | 1.233365 | 0.1808576 | 309.3766 | 9.685754 | 6.714163 | 6.045692 | 1.602092 | 0.3184735 | 0.526849 | 1.546085 | 0.2314561 | 0.101186 | 2.262201 | 0.02854566 | 0.3093825 | 0.003991312 | 0.006410256 | -0.0009640899
Ferropericlase | (Mg0.94F1e0.058_0.001)O (Fe#6) | Monoxide | Rocksalt, Fm-3m | 7 | 4.AB | 3.723 | 281 | 147 | 101 | 161 | 117.2872 | 124.2 | 120.7436 | 120.4549 | 121.1318 | 120.7934 | 1.333404 | 0.2000127 | 289.7877 | 9.299844 | 6.57607 | 5.694893 | 1.633015 | 0.3594306 | 0.5231317 | 1.633333 | 0.2946939 | 0.1280535 | 2.86258 | 0.025514 | 0.3502601 | 0.004393835 | 0.006802721 | -0.001161721
Ferropericlase | (Mg0.850Fe0.149_0.001)O (Fe#15) | Monoxide | Rocksalt, Fm-3m | 7 | 4.AB | 3.948 | 277 | 131 | 111 | 166.3333 | 106.3894 | 111.8 | 109.0947 | 108.9223 | 109.4158 | 109.169 | 1.524669 | 0.2308938 | 268.568 | 8.886783 | 6.490843 | 5.256701 | 1.690563 | 0.400722 | 0.4729242 | 1.578313 | 0.2542812 | 0.1109208 | 2.479757 | 0.06601977 | 0.3742664 | 0.004684067 | 0.007633588 | -0.001340029
Ferropericlase | (Mg0.760Fe0.239_0.001)O (Fe#24) | Monoxide | Rocksalt, Fm-3m | 7 | 4.AB | 4.157 | 266 | 123 | 114 | 164.6667 | 98.60759 | 104.2 | 101.4038 | 101.2283 | 101.767 | 101.4976 | 1.623871 | 0.2445335 | 252.4009 | 8.493325 | 6.293799 | 4.938978 | 1.719652 | 0.4285714 | 0.462406 | 1.618421 | 0.2835687 | 0.1233501 | 2.757493 | 0.06868578 | 0.3991347 | 0.005060729 | 0.008130081 | -0.001518219
Ferropericlase | (Mg0.725Fe0.268_0.007)O (Fe#27) | Monoxide | Rocksalt, Fm-3m | 7 | 4.AB | 4.227 | 268 | 121 | 109 | 162 | 100.0989 | 104.4 | 102.2494 | 102.1356 | 102.497 | 102.3163 | 1.584361 | 0.2392702 | 253.4293 | 8.401062 | 6.190723 | 4.918292 | 1.708126 | 0.4067164 | 0.4514925 | 1.522013 | 0.2148448 | 0.09407456 | 2.103261 | 0.08737072 | 0.3711813 | 0.004878743 | 0.008264463 | -0.001410565
Ferropericlase | (Mg0.628Fe0.363_0.009)O (Fe#37) | Monoxide | Rocksalt, Fm-3m | 7 | 4.AB | 4.4452 | 259 | 103 | 117 | 164.3333 | 87.2673 | 90.2 | 88.73365 | 88.6911 | 88.91029 | 88.8007 | 1.851984 | 0.2712003 | 225.5965 | 7.973976 | 6.08019 | 4.467849 | 1.784746 | 0.4517375 | 0.3976834 | 1.450704 | 0.1680295 | 0.07391003 | 1.652528 | 0.134987 | 0.3907588 | 0.005370968 | 0.009708738 | -0.001671285
Ferropericlase | (Mg0.462Fe0.515_0.009)O (Fe#53) | Monoxide | Rocksalt, Fm-3m | 7 | 4.AB | 4.769 | 243 | 86 | 120 | 161 | 74.17952 | 76.2 | 75.18976 | 75.18085 | 75.31773 | 75.24929 | 2.141249 | 0.2979457 | 195.1845 | 7.401453 | 5.81031 | 3.970687 | 1.864023 | 0.4938272 | 0.3539095 | 1.398374 | 0.1361883 | 0.06009057 | 1.343585 | 0.1740329 | 0.407885 | 0.006110185 | 0.01162791 | -0.002019896
Ferropericlase | (Mg0.423Fe0.541_0.0036)O (Fe#56) | Monoxide | Rocksalt, Fm-3m | 7 | 4.AB | 4.847 | 244 | 83 | 117 | 159.3333 | 73.92006 | 75.2 | 74.56003 | 74.56217 | 74.63143 | 74.5968 | 2.136981 | 0.2975966 | 193.4977 | 7.306357 | 5.73346 | 3.922081 | 1.862878 | 0.4795082 | 0.3401639 | 1.307087 | 0.08657623 | 0.03838668 | 0.8583312 | 0.1996048 | 0.3837961 | 0.005946694 | 0.01204819 | -0.001927322
Ferropericlase | (Mg0.240Fe0.717_0.043)O (Fe#75) | Monoxide | Rocksalt, Fm-3m | 7 | 4.AB | 5.261 | 234 | 67 | 123 | 160 | 61.87188 | 62.4 | 62.13594 | 62.14487 | 62.16515 | 62.15501 | 2.574999 | 0.3280802 | 165.043 | 6.794117 | 5.51475 | 3.436666 | 1.97695 | 0.525641 | 0.2863248 | 1.207207 | 0.0426785 | 0.01900541 | 0.4249713 | 0.2590387 | 0.3894797 | 0.00670045 | 0.01492537 | -0.002308559
Ferropericlase | (Mg0.211Fe0.762_0.027)O (Fe#78) | Monoxide | Rocksalt, Fm-3m | 7 | 4.AB | 5.37 | 231 | 63.4 | 122 | 158.3333 | 59.51257 | 59.84 | 59.67629 | 59.68327 | 59.69339 | 59.68833 | 2.653204 | 0.332582 | 159.0471 | 6.655974 | 5.42999 | 3.333602 | 1.996631 | 0.5281385 | 0.2744589 | 1.163303 | 0.02750904 | 0.0122687 | 0.2743358 | 0.2773574 | 0.3816554 | 0.006817962 | 0.01577287 | -0.00235635
Wustite | Fe(0.94-0.95_0.05-0.06)O (Fe#100) | Monoxide | Rocksalt, Fm-3m | 7 | 4.AB | 5.709 | 218 | 45.8 | 122.2 | 154.1333 | 46.61751 | 46.64 | 46.62875 | 46.62978 | 46.62958 | 46.62968 | 3.305543 | 0.3625949 | 127.0722 | 6.155357 | 5.195989 | 2.857899 | 2.153805 | 0.5605505 | 0.2100917 | 0.9561587 | 0.002412231 | 0.001078522 | 0.02411649 | 0.3785648 | 0.3483458 | 0.007679819 | 0.02183406 | -0.002758595
BaO | BaO | Monoxide | Rocksalt, Fm-3m | 7 | 4 | 5.992 | 125.9 | 34.6 | 49.1 | 74.7 | 36.02603 | 36.12 | 36.07302 | 36.07572 | 36.07374 | 36.07473 | 2.0708 | 0.2920248 | 93.21446 | 4.52698 | 3.53081 | 2.453609 | 1.845029 | 0.3899921 | 0.2748213 | 0.9010417 | 0.01304191 | 0.005824925 | 0.1302492 | 0.3278381 | 0.2621378 | 0.01016799 | 0.02890173 | -0.002852847
Lime | CaO | Monoxide | Rocksalt, Fm-3m | 7 | 4.AB | 3.344 | 222.2 | 80.4 | 59 | 113.4 | 80.87574 | 80.88 | 80.87787 | 80.87788 | 80.87787 | 80.87788 | 1.402114 | 0.2118899 | 196.0301 | 8.133845 | 5.823357 | 4.917923 | 1.653919 | 0.2655266 | 0.3618362 | 0.9852941 | 0.0002633889 | 0.000117788 | 0.00263382 | 0.2168854 | 0.2079377 | 0.005064783 | 0.01243781 | -0.001062668
Cobalt oxide | CoO | Monoxide | Rocksalt, Fm-3m | 7 | 4 | 6.44 | 260 | 82.4 | 145 | 183.3333 | 70.23421 | 72.44 | 71.33711 | 71.33971 | 71.50151 | 71.42061 | 2.569958 | 0.3277816 | 189.4402 | 6.575523 | 5.335533 | 3.328241 | 1.975675 | 0.5576923 | 0.3169231 | 1.433043 | 0.1570308 | 0.0691461 | 1.546031 | 0.1922939 | 0.4504515 | 0.006403162 | 0.01213592 | -0.00229249
Manganosite | MnO | Monoxide | Rocksalt, Fm-3m | 7 | 4.AB | 5.37 | 227.3 | 79.1 | 115.8 | 152.9667 | 67.74965 | 69.76 | 68.75483 | 68.74664 | 68.88896 | 68.8178 | 2.224813 | 0.304546 | 179.3877 | 6.749574 | 5.337173 | 3.578199 | 1.886305 | 0.5094589 | 0.3479982 | 1.418834 | 0.1483658 | 0.06538581 | 1.461967 | 0.174557 | 0.4205293 | 0.006705448 | 0.01264223 | -0.002263162
SrO | SrO | Monoxide | Rocksalt, Fm-3m | 7 | 4 | 5.009 | 174.2 | 55.9 | 47.4 | 89.66667 | 58.67649 | 58.9 | 58.78825 | 58.79161 | 58.78598 | 58.7888 | 1.525248 | 0.2309776 | 144.734 | 5.79222 | 4.23097 | 3.425861 | 1.690734 | 0.272101 | 0.3208955 | 0.8817035 | 0.01904595 | 0.008501428 | 0.1900975 | 0.2730933 | 0.1977921 | 0.006496781 | 0.01788909 | -0.001389654
Monteponite* | CdO | Monoxide | Rocksalt, Fm-3m | 7 | 4.AB | 8.27 | 183.99 | 45.8 | 96 | 125.33 | 45.06051 | 45.078 | 45.06926 | 45.06982 | 45.06996 | 45.06989 | 2.780831 | 0.3394433 | 120.7354 | 4.73509 | 3.892914 | 2.334465 | 2.02834 | 0.5217675 | 0.2489266 | 1.041027 | 0.001940291 | 0.0008675562 | 0.01939915 | 0.325008 | 0.3521889 | 0.008463167 | 0.02183406 | -0.002901761
Cuprite | Cu2O | Hemioxide | Cuprite, Pn-3m | 7 | 4.AA | 6.07 | 121 | 12.1 | 105 | 110.3333 | 10.04149 | 10.46 | 10.25075 | 10.266 | 10.30469 | 10.28534 | 10.76344 | 0.4549419 | 29.82848 | 4.51979 | 4.263429 | 1.299521 | 3.478042 | 0.8677686 | 0.1 | 1.5125 | 0.2083884 | 0.09130441 | 2.041345 | 0.2879064 | 0.6179324 | 0.04267372 | 0.08264463 | -0.01982628
Uraninite | UO2 | Dioxide | Fluorite, Fm-3m | 7 | 4.DL | 10.97 | 392.5 | 61.9 | 120 | 210.8333 | 79.18388 | 91.64 | 85.41194 | 86.26593 | 84.28074 | 85.27333 | 2.468429 | 0.3215409 | 225.7507 | 5.440621 | 4.383957 | 2.790333 | 1.949811 | 0.3057325 | 0.157707 | 0.4543119 | 0.7865313 | 0.3266786 | 7.291791 | 0.5601539 | 0.1344752 | 0.002973492 | 0.01615509 | -0.0006962324
Thorianite | ThO2 | Dioxide | Fluorite, Fm-3m | 7 | 4.DL | 10.01 | 367 | 79.7 | 106 | 193 | 94.39871 | 100.02 | 97.20936 | 97.47552 | 96.91839 | 97.19696 | 1.985406 | 0.2843655 | 249.7047 | 5.677061 | 4.390982 | 3.116284 | 1.821741 | 0.2888283 | 0.2171662 | 0.610728 | 0.2977418 | 0.1293403 | 2.891331 | 0.4418459 | 0.1612107 | 0.003129984 | 0.01254705 | -0.000701434
Cerianite | CeO2 | Dioxide | Fluorite, Fm-3m | 7 | 4.DL | 7.22 | 403 | 60 | 105 | 204.3333 | 78.83598 | 95.6 | 87.21799 | 88.37831 | 85.31858 | 86.84845 | 2.342789 | 0.3131625 | 229.0628 | 6.663914 | 5.31987 | 3.475637 | 1.917322 | 0.2605459 | 0.1488834 | 0.4026846 | 1.063221 | 0.4311214 | 9.610415 | 0.5813603 | 0.1090749 | 0.00278091 | 0.01666667 | -0.0005747944
Yttria stabilized Zirconia | ZrO2x8.5%Y2O3 | Dioxide | Fluorite, Fm-3m | 7 | 4 | 5.96 | 430 | 64 | 94 | 206 | 85.06329 | 105.6 | 95.33165 | 96.69826 | 92.74682 | 94.72254 | 2.160877 | 0.2995358 | 247.7738 | 7.476012 | 5.879095 | 3.999405 | 1.869281 | 0.2186047 | 0.1488372 | 0.3809524 | 1.207143 | 0.4835783 | 10.77119 | 0.5809477 | 0.09160677 | 0.002523501 | 0.015625 | -0.0004526892
Yttria stabilized Zirconia | ZrO2x12%Y2O3 | Dioxide | Fluorite, Fm-3m | 7 | 4 | 5.908 | 413 | 61 | 112 | 212.3333 | 80.03923 | 96.8 | 88.41962 | 89.59735 | 86.55511 | 88.07623 | 2.401428 | 0.3171687 | 232.9271 | 7.476279 | 5.994995 | 3.868602 | 1.932553 | 0.2711864 | 0.1476998 | 0.4053156 | 1.047034 | 0.4251438 | 9.477969 | 0.5837983 | 0.1128683 | 0.002738126 | 0.01639344 | -0.0005841335
Yttriaite | Y2O3 | Sesquioxide | Bixbyite, Ia-3 | 7 | 4.CB | 5.033 | 223.7 | 74.6 | 112.4 | 149.5 | 65.65697 | 67.02 | 66.33848 | 66.34092 | 66.42182 | 66.38137 | 2.253594 | 0.3067205 | 173.3717 | 6.875916 | 5.450133 | 3.630524 | 1.893918 | 0.5024586 | 0.3334823 | 1.340521 | 0.1037996 | 0.04594531 | 1.027332 | 0.1985976 | 0.4026715 | 0.006733035 | 0.01340483 | -0.002251691
Avicennite* | Tl2O3 | Sesquioxide | Bixbyite, Ia-3 | 7 | 4.CB | 10.2 | 177 | 32.8 | 99.2 | 125.1333 | 34.99506 | 35.24 | 35.11753 | 35.1316 | 35.12289 | 35.12725 | 3.563272 | 0.3716832 | 96.34026 | 4.10591 | 3.502567 | 1.855504 | 2.212828 | 0.560452 | 0.1853107 | 0.8431877 | 0.03499592 | 0.01559614 | 0.3487388 | 0.431065 | 0.3188607 | 0.009456922 | 0.0304878 | -0.003396548
Spinel | MgAl2O4 | Multiple Oxide | Spinel, Fd-3m | 7 | 4.BB | 3.578 | 282.3 | 153.9 | 155.8 | 197.9667 | 97.82107 | 117.64 | 107.7305 | 106.2949 | 109.8235 | 108.0592 | 1.83761 | 0.2696853 | 273.5678 | 9.7711 | 7.438337 | 5.48718 | 1.780714 | 0.5518951 | 0.5451647 | 2.433202 | 1.013019 | 0.4125301 | 9.198379 | -0.07260566 | 0.5919659 | 0.005831354 | 0.006497726 | -0.002073784
Spinel (Natural) | MgAl2O4 | Multiple Oxide | Spinel, Fd-3m | 7 | 4.BB | 3.574 | 292.5 | 156.6 | 168.9 | 210.1 | 97.05054 | 118.68 | 107.8653 | 106.2372 | 110.2715 | 108.2544 | 1.9478 | 0.2808107 | 276.31 | 9.951201 | 7.667182 | 5.493682 | 1.81139 | 0.5774359 | 0.5353846 | 2.533981 | 1.11434 | 0.4498944 | 10.02615 | -0.08085321 | 0.6241234 | 0.005922592 | 0.006385696 | -0.002168023
MgO 3.5Al2O3 | MgO 3.5Al2O3 | Multiple Oxide | Spinel, Fd-3m | 7 | 4 | 3.63 | 300.5 | 158.5 | 153.7 | 202.6333 | 108.2828 | 124.46 | 116.3714 | 115.4001 | 117.8916 | 116.6459 | 1.741264 | 0.2589894 | 293.0207 | 9.928049 | 7.471402 | 5.661999 | 1.753453 | 0.5114809 | 0.5274542 | 2.159401 | 0.7469904 | 0.3113465 | 6.950694 | -0.03262243 | 0.5281666 | 0.005089662 | 0.006309148 | -0.001722327
MgO 3.0Al2O3 | MgO 3.0Al2O3 | Multiple Oxide | Spinel, Fd-3m | 7 | 4 | 3.624 | 299 | 158 | 154.4 | 202.6 | 107.1815 | 123.72 | 115.4507 | 114.4397 | 117.0267 | 115.7332 | 1.754861 | 0.2605587 | 291.0648 | 9.918741 | 7.47697 | 5.644224 | 1.757326 | 0.516388 | 0.5284281 | 2.185339 | 0.7715206 | 0.3208705 | 7.162597 | -0.03616851 | 0.5350649 | 0.005158846 | 0.006329114 | -0.001756784
MgO 2.6Al2O3 | MgO 2.6Al2O3 | Multiple Oxide | Spinel, Fd-3m | 7 | 4 | 3.6193 | 298.6 | 157.6 | 153.7 | 202 | 107.2023 | 123.54 | 115.3712 | 114.3798 | 116.9203 | 115.6501 | 1.750871 | 0.2601003 | 290.7585 | 9.915347 | 7.470736 | 5.645941 | 1.75619 | 0.5147354 | 0.5277964 | 2.175293 | 0.7620017 | 0.3171796 | 7.080483 | -0.03468029 | 0.5325866 | 0.005150929 | 0.006345178 | -0.001750382
Spinel-Hercynite | (Mg0.82Fe3+0.09Fe2+0.09)(Al1.76Fe0.06Cr0.18)O4 | Multiple Oxide | Spinel, Fd-3m | 7 | 4 | 3.83 | 264.8 | 142.6 | 154.5 | 191.2667 | 87.25607 | 107.62 | 97.43804 | 95.85804 | 99.73935 | 97.79869 | 1.962957 | 0.2822575 | 249.8813 | 9.157514 | 7.066759 | 5.043882 | 1.815569 | 0.5834592 | 0.5385196 | 2.585675 | 1.166906 | 0.4690361 | 10.44968 | -0.08811125 | 0.6348685 | 0.006625045 | 0.007012623 | -0.002441139
Spinel-Hercynite | (Mg0.75Fe0.36)Al1.9O4 | Multiple Oxide | Spinel, Fd-3m | 7 | 4.BB | 3.826 | 269.5 | 143.5 | 163.3 | 198.7 | 85.36691 | 107.34 | 96.35345 | 94.56245 | 98.95286 | 96.75765 | 2.062199 | 0.2912781 | 248.8382 | 9.247303 | 7.206534 | 5.018352 | 1.842697 | 0.6059369 | 0.5324675 | 2.702448 | 1.28698 | 0.5121554 | 11.40234 | -0.09982544 | 0.6664248 | 0.006836654 | 0.006968641 | -0.002579542
Hercynite | FeAl2O4 | Multiple Oxide | Spinel, Fd-3m | 7 | 4.BB | 4.28 | 266 | 133.5 | 182.5 | 210.3333 | 71.04685 | 96.8 | 83.92342 | 81.39971 | 87.46697 | 84.43334 | 2.506253 | 0.323918 | 222.2155 | 8.676847 | 7.010228 | 4.428123 | 1.959486 | 0.6860902 | 0.5018797 | 3.197605 | 1.812407 | 0.6916327 | 15.34325 | -0.1481968 | 0.7877666 | 0.008512294 | 0.007490637 | -0.003463754
Spinel-Galaxite | (Mg0.74Mn0.26)Al2O4 | Multiple Oxide | Spinel, Fd-3m | 7 | 4.BB | 3.73 | 282.6 | 145.5 | 161.5 | 201.8667 | 93.19819 | 111.52 | 102.3591 | 101.1138 | 104.3391 | 102.7265 | 1.972142 | 0.283125 | 262.679 | 9.52414 | 7.356613 | 5.238522 | 1.818097 | 0.5714791 | 0.514862 | 2.402973 | 0.9829487 | 0.4013197 | 8.949771 | -0.0571972 | 0.6041661 | 0.006055511 | 0.006872852 | -0.002202128
Spinel-Galaxite | (Mg0.53Mn0.47)Al2O4 | Multiple Oxide | Spinel, Fd-3m | 7 | 4.BB | 3.86 | 282.7 | 143.1 | 162.3 | 202.4333 | 92.27314 | 109.94 | 101.1066 | 99.94076 | 103.0146 | 101.4777 | 2.002178 | 0.2859141 | 260.0287 | 9.347107 | 7.241814 | 5.11795 | 1.826338 | 0.5741068 | 0.5061903 | 2.377076 | 0.9573135 | 0.3917182 | 8.736754 | -0.05057416 | 0.6031418 | 0.006085976 | 0.00698812 | -0.002219672
Spinel-Galaxite | (Mg0.24Mn0.76)Al2O4 | Multiple Oxide | Spinel, Fd-3m | 7 | 4.BB | 4.02 | 276.4 | 129.7 | 164.8 | 202 | 84.78515 | 100.14 | 92.46257 | 91.54599 | 94.15908 | 92.85254 | 2.184668 | 0.3014298 | 240.6671 | 8.995347 | 7.088636 | 4.795898 | 1.875634 | 0.5962373 | 0.4692475 | 2.324373 | 0.9055156 | 0.372191 | 8.303281 | -0.02920136 | 0.6136483 | 0.006523771 | 0.0077101 | -0.002436803
Galaxite | MnAl2O4 | Multiple Oxide | Spinel, Fd-3m | 7 | 4.BB | 4.15 | 271.3 | 124.9 | 164.8 | 200.3 | 81.19796 | 96.24 | 88.71898 | 87.82297 | 90.41436 | 89.11867 | 2.257691 | 0.3070261 | 231.916 | 8.761801 | 6.947306 | 4.623642 | 1.895 | 0.6074456 | 0.460376 | 2.34554 | 0.9262572 | 0.3800308 | 8.477351 | -0.02864831 | 0.6248479 | 0.006814504 | 0.008006405 | -0.002575167
Gahnite-Hercynite | (Zn0.74Fe0.18Mg0.08)Al2O4 | Multiple Oxide | Spinel, Fd-3m | 7 | 4.BB | 4.644 | 290 | 146 | 169 | 209.3333 | 93.2735 | 111.8 | 102.5367 | 101.2932 | 104.5751 | 102.9341 | 2.041545 | 0.2894629 | 264.4347 | 8.632224 | 6.713872 | 4.698873 | 1.837084 | 0.5827586 | 0.5034483 | 2.413223 | 0.993128 | 0.4051209 | 9.034081 | -0.05409914 | 0.6142854 | 0.006040427 | 0.006849315 | -0.002224035
CoAl2O4 | CoAl2O4 | Multiple Oxide | Spinel, Fd-3m | 7 | 4 | 4.416 | 290.5 | 138.6 | 170.3 | 210.3667 | 91.03672 | 107.2 | 99.11836 | 98.15111 | 100.8725 | 99.51183 | 2.122378 | 0.296393 | 256.9927 | 8.807067 | 6.901984 | 4.737645 | 1.858954 | 0.5862306 | 0.4771084 | 2.306156 | 0.887734 | 0.365448 | 8.153524 | -0.02985187 | 0.6037307 | 0.00607449 | 0.007215007 | -0.002244978
CoFe2O4 | CoFe2O4 | Multiple Oxide | Spinel, Fd-3m | 7 | 4 | 5.304 | 257.1 | 85.3 | 150 | 185.7 | 68.94815 | 72.6 | 70.77408 | 70.74256 | 71.08946 | 70.91601 | 2.623842 | 0.3309197 | 188.3892 | 7.266546 | 5.917036 | 3.652879 | 1.989265 | 0.5834306 | 0.3317775 | 1.592904 | 0.2648257 | 0.1154038 | 2.579934 | 0.1526578 | 0.4943654 | 0.006823049 | 0.01172333 | -0.002514019
Jacobsite | MnFe2O4 | Multiple Oxide | Spinel, Fd-3m | 7 | 4.BB | 5 | 213 | 86 | 135 | 161 | 58.02768 | 67.2 | 62.61384 | 62.18398 | 63.66048 | 62.92223 | 2.571316 | 0.3278622 | 166.2851 | 6.992641 | 5.674504 | 3.538752 | 1.976019 | 0.6338028 | 0.4037559 | 2.205128 | 0.7903399 | 0.3281499 | 7.324513 | 0.01396851 | 0.6249495 | 0.00923714 | 0.01162791 | -0.003583373
Franklinite-Jacobsite | (Mn0.40Fe0.16Zn0.37Mg0.03)(Fe1.94Al0.08)O4 | Multiple Oxide | Spinel, Fd-3m | 7 | 4.BB | 5.038 | 244 | 77 | 142 | 176 | 63.95765 | 66.6 | 65.27883 | 65.2735 | 65.49599 | 65.38474 | 2.696127 | 0.3349541 | 174.2885 | 7.22571 | 5.910541 | 3.599624 | 2.007352 | 0.5819672 | 0.3155738 | 1.509804 | 0.2065699 | 0.09052354 | 2.023892 | 0.1780558 | 0.4783446 | 0.007167261 | 0.01298701 | -0.002636661
Jacobsite-Zincochromite | (Mn0.49Zn0.45)Fe2.06O4 | Multiple Oxide | Spinel, Fd-3m | 7 | 4.BB | 5.133 | 234 | 88.5 | 142 | 172.6667 | 64.61905 | 71.5 | 68.05952 | 67.84717 | 68.76357 | 68.30537 | 2.536995 | 0.3258039 | 180.4672 | 7.163623 | 5.799875 | 3.64132 | 1.967315 | 0.6068376 | 0.3782051 | 1.923913 | 0.5324245 | 0.2262638 | 5.055099 | 0.07003166 | 0.5643398 | 0.007889877 | 0.01129944 | -0.002979688
Jacobsite-Zincochromite | (Mn0.62Zn0.34)Fe2.04O4 | Multiple Oxide | Spinel, Fd-3m | 7 | 4.BB | 5.2 | 249 | 78 | 169 | 195.6667 | 56.52174 | 62.8 | 59.66087 | 59.5159 | 60.38269 | 59.94929 | 3.279648 | 0.3616101 | 162.4697 | 7.275016 | 6.134183 | 3.387218 | 2.147785 | 0.6787149 | 0.313253 | 1.95 | 0.5553846 | 0.2355245 | 5.261624 | 0.09458766 | 0.6145168 | 0.008901193 | 0.01282051 | -0.003598807
Trevorite | NiFe2O4 | Multiple Oxide | Spinel, Fd-3m | 7 | 4.BB | 5.369 | 273.1 | 82.3 | 160.7 | 198.1667 | 69.40666 | 71.86 | 70.63333 | 70.63983 | 70.83157 | 70.7357 | 2.805569 | 0.3407086 | 189.3974 | 7.379055 | 6.075312 | 3.627088 | 2.034429 | 0.5884291 | 0.3013548 | 1.464413 | 0.1767364 | 0.0776741 | 1.736671 | 0.1956585 | 0.473298 | 0.006491893 | 0.01215067 | -0.002404904
Franklinite | ZnFe2O4 | Multiple Oxide | Spinel, Fd-3m | 7 | 4.BB | 5.324 | 250.5 | 96.2 | 148.4 | 182.4333 | 71.06077 | 78.14 | 74.60039 | 74.38868 | 75.29986 | 74.84427 | 2.445474 | 0.3200667 | 196.955 | 7.276607 | 5.853735 | 3.743273 | 1.943916 | 0.5924152 | 0.3840319 | 1.884427 | 0.4981108 | 0.2123518 | 4.744766 | 0.07382264 | 0.5486815 | 0.007138597 | 0.01039501 | -0.002655723
Magnetite | Fe3O4 | Multiple Oxide | Spinel, Fd-3m | 7 | 4.BB | 5.196 | 260.5 | 63.3 | 148.3 | 185.7 | 60.20905 | 60.42 | 60.31453 | 60.32088 | 60.32613 | 60.32351 | 3.07886 | 0.3534667 | 163.2674 | 7.156549 | 5.978213 | 3.407033 | 2.100522 | 0.5692898 | 0.2429942 | 1.128342 | 0.0175178 | 0.007820508 | 0.1748717 | 0.3092322 | 0.3932471 | 0.006540107 | 0.01579779 | -0.002372549
Ulvospinel | Fe2TiO4 | Multiple Oxide | Spinel, Fd-3m | 7 | 4.BB | 4.775 | 139 | 39.6 | 112 | 121 | 22.33083 | 29.16 | 25.74541 | 25.28009 | 26.8339 | 26.05699 | 4.699866 | 0.4006596 | 72.12112 | 5.703443 | 5.033916 | 2.322006 | 2.456257 | 0.8057554 | 0.2848921 | 2.933333 | 1.529091 | 0.5966496 | 13.26289 | -0.05803996 | 0.8525214 | 0.02560963 | 0.02525253 | -0.01142741
Chromite | FeCr2O4 | Multiple Oxide | Spinel, Fd-3m | 7 | 4.BB | 4.45 | 322 | 117 | 144 | 203.3333 | 103.9222 | 105.8 | 104.8611 | 104.8549 | 104.9582 | 104.9065 | 1.939073 | 0.279969 | 268.4379 | 8.78134 | 6.759651 | 4.854306 | 1.808979 | 0.447205 | 0.363354 | 1.314607 | 0.0903486 | 0.04004441 | 0.8953962 | 0.1806794 | 0.3664042 | 0.004291766 | 0.008547009 | -0.001326211
NiCr2O4 | NiCr2O4 | Multiple Oxide | Spinel, Fd-3m | 7 | 4 | 5.257 | 174 | 58 | 169 | 170.6667 | 5.870445 | 35.8 | 20.83522 | 9.761193 | 27.77694 | 18.76906 | 8.191257 | 0.4413462 | 60.06154 | 6.144029 | 5.697776 | 1.990811 | 3.086194 | 0.9712644 | 0.3333333 | 23.2 | 25.49172 | 4.04285 | 71.82442 | -0.7748857 | 1.723883 | 0.133984375 | 0.01724138 | -0.066015625
(Ni,Zn)Cr2O4 | Ni0.73Zn0.27Cr2O4 | Multiple Oxide | Spinel, Fd-3m | 7 | 4 | 5.276 | 196 | 61 | 172 | 180 | 23.16456 | 41.4 | 32.28228 | 29.5 | 35.78169 | 32.64085 | 5.575815 | 0.4153854 | 91.38373 | 6.501925 | 5.840955 | 2.473601 | 2.628526 | 0.877551 | 0.3112245 | 5.083333 | 3.936066 | 1.29839 | 28.24374 | -0.2970276 | 1.138208 | 0.02839506 | 0.01639344 | -0.0132716
(Ni,Zn)Cr2O4 | Ni0.37Zn0.63Cr2O4 | Multiple Oxide | Spinel, Fd-3m | 7 | 4 | 5.324 | 239 | 81 | 180 | 199.6667 | 47.69461 | 60.4 | 54.04731 | 53.22713 | 55.89719 | 54.56216 | 3.694295 | 0.3758574 | 148.7228 | 7.144134 | 6.12398 | 3.186163 | 2.242237 | 0.7531381 | 0.3389121 | 2.745763 | 1.331952 | 0.5280937 | 11.75395 | -0.04559878 | 0.7874803 | 0.01185592 | 0.01234568 | -0.005093234
Zincochromite | ZnCr2O4 | Multiple Oxide | Spinel, Fd-3m | 7 | 4.BB | 5.367 | 256 | 85 | 142 | 180 | 71.04106 | 73.8 | 72.42053 | 72.40912 | 72.63344 | 72.52128 | 2.485483 | 0.3226206 | 191.5698 | 7.178429 | 5.791225 | 3.673373 | 1.954179 | 0.5546875 | 0.33203125 | 1.491228 | 0.1941796 | 0.08519592 | 1.904808 | 0.1716787 | 0.4594595 | 0.006465237 | 0.01176471 | -0.002306693
Tausonite | SrTIO3 | Multiple Oxide | Perovskite, Pm-3m | 7 | 4.CC | 5.12 | 315.8 | 122.5 | 102.2 | 173.4 | 115.6969 | 116.22 | 115.9584 | 115.9561 | 115.9704 | 115.9633 | 1.495364 | 0.2265813 | 284.4649 | 8.004042 | 5.819552 | 4.759005 | 1.681873 | 0.3236225 | 0.3879037 | 1.147004 | 0.02260858 | 0.01008807 | 0.2255758 | 0.1790253 | 0.2656859 | 0.003761878 | 0.008163265 | -0.0009197701
KTaO3 | KTaO3 | Multiple Oxide | Perovskite, Pm-3m | 7 | 4 | 7.012 | 393.6 | 107.1 | 130 | 217.8667 | 115.779 | 116.98 | 116.3795 | 116.4157 | 116.3656 | 116.3907 | 1.872036 | 0.2732806 | 296.3676 | 7.293842 | 5.574096 | 4.073965 | 1.790355 | 0.3302846 | 0.2721037 | 0.8125948 | 0.05186451 | 0.02307504 | 0.515969 | 0.3428702 | 0.2170398 | 0.00303908 | 0.009337068 | -0.0007545463
KNbO3 (733 K) | KNbO3 (733 K) | Multiple Oxide | Perovskite, Pm-3m | 7 | 4 | 4.585 | 255 | 90 | 80 | 138.3333 | 88.98305 | 89 | 88.99153 | 88.99162 | 88.99172 | 88.99167 | 1.554455 | 0.2351398 | 219.834 | 7.486647 | 5.4928 | 4.405596 | 1.699349 | 0.3137255 | 0.3529412 | 1.028571 | 0.000952381 | 0.0004258772 | 0.009522903 | 0.2254799 | 0.2429867 | 0.004612737 | 0.01111111 | -0.001101549
Sillenite (BSO) | Bi12SiO20 | Multiple Oxide | Sillenite, I23 | 7 | 4.CB | 9.15 | 129 | 24.7 | 29.4 | 62.6 | 30.93712 | 34.74 | 32.83856 | 33.04065 | 32.50761 | 32.77413 | 1.906295 | 0.2767487 | 83.85318 | 3.409802 | 2.615632 | 1.894443 | 1.799897 | 0.227907 | 0.1914729 | 0.4959839 | 0.6146139 | 0.2592384 | 5.790262 | 0.4917671 | 0.1158298 | 0.008468378 | 0.04048583 | -0.001571782
BGO | Bi12GeO20 | Multiple Oxide | Sillenite, I23 | 7 | 4 | 9.23 | 127.5 | 25.5 | 28 | 61.16667 | 31.67603 | 35.2 | 33.43801 | 33.61421 | 33.14378 | 33.379 | 1.829255 | 0.2687956 | 84.85201 | 3.38486 | 2.574285 | 1.903353 | 1.778367 | 0.2196078 | 0.2 | 0.5125628 | 0.5562518 | 0.2358735 | 5.269407 | 0.4747736 | 0.1153438 | 0.008516698 | 0.03921569 | -0.001533553
BTO | Bi12TiO20 | Multiple Oxide | Sillenite, I23 | 7 | 4 | 9.074 | 125 | 24.2 | 27.5 | 60 | 30.30439 | 34.02 | 32.1622 | 32.35558 | 31.83582 | 32.0957 | 1.865544 | 0.2726113 | 81.85995 | 3.367226 | 2.571439 | 1.882667 | 1.788541 | 0.22 | 0.1936 | 0.4964103 | 0.6130477 | 0.2586145 | 5.776358 | 0.4872881 | 0.1127966 | 0.008689459 | 0.04132231 | -0.001566952
Halides
Frankdicksonite | BaF2 | Dihalide | Fluorite, Fm-3m | 7 | 3.AB | 4.886 | 91.1 | 25.3 | 41 | 57.7 | 25.1994 | 25.2 | 25.1997 | 25.19972 | 25.19972 | 25.19972 | 2.28971 | 0.3093817 | 65.99206 | 4.322726 | 3.436459 | 2.27102 | 1.903429 | 0.4500549 | 0.2777168 | 1.00998 | 0.0001183404 | 5.292281e-05 | 0.00118339 | 0.3058771 | 0.3123934 | 0.01523239 | 0.03952569 | -0.004727691
CdF2 | CdF2 | Dihalide | Fluorite, Fm-3m | 7 | 11 | 6.386 | 182.7 | 21.75 | 66.74 | 105.3933 | 28.998 | 36.242 | 32.62 | 33.24592 | 31.79358 | 32.51975 | 3.230942 | 0.359719 | 88.70807 | 4.828513 | 4.062488 | 2.260099 | 2.136417 | 0.3652983 | 0.1190476 | 0.3751294 | 1.249052 | 0.4986249 | 11.10362 | 0.6437054 | 0.1301538 | 0.006803361 | 0.04597701 | -0.001820303
Fluorite | CaF2 | Dihalide | Fluorite, Fm-3m | 7 | 3.AB | 3.181 | 164.6 | 33.8 | 44.4 | 84.46667 | 40.97176 | 44.32 | 42.64588 | 42.81518 | 42.42839 | 42.62179 | 1.980652 | 0.2839226 | 109.508 | 6.665489 | 5.153008 | 3.66148 | 1.820436 | 0.2697448 | 0.2053463 | 0.562396 | 0.408603 | 0.1756497 | 3.925628 | 0.4648653 | 0.1443498 | 0.006861755 | 0.0295858 | -0.001457713
Strontiofluorite | SrF2 | Dihalide | Fluorite, Fm-3m | 7 | 3.AB | 4.278 | 124 | 31.8 | 44 | 70.66667 | 34.64052 | 35.08 | 34.86026 | 34.87578 | 34.85545 | 34.86562 | 2.027141 | 0.2881782 | 89.81246 | 5.232934 | 4.064311 | 2.854598 | 1.83316 | 0.3548387 | 0.2564516 | 0.795 | 0.06343396 | 0.02819009 | 0.6303411 | 0.3651877 | 0.225256 | 0.00990566 | 0.03144654 | -0.00259434
Fluorocronite | PbF2 | Dihalide | Fluorite, Fm-3m | 7 | 3 | 7.75 | 95.6 | 20.9 | 46.3 | 62.73333 | 22.25421 | 22.4 | 22.32711 | 22.33393 | 22.329 | 22.33147 | 2.809739 | 0.34092 | 59.87772 | 3.454829 | 2.845105 | 1.697326 | 2.035454 | 0.4843096 | 0.2186192 | 0.8478702 | 0.03275522 | 0.01460081 | 0.3264828 | 0.3979241 | 0.2915911 | 0.01529382 | 0.04784689 | -0.00499016
Parascandolaite | KMgF3 | Complex Halide | Perovskite, Pm-3m | 7 | 3.AA | 3.151 | 136 | 49.4 | 42 | 73.33333 | 48.41118 | 48.44 | 48.42559 | 48.42567 | 48.42596 | 48.42581 | 1.514351 | 0.229391 | 119.068 | 6.615447 | 4.824213 | 3.920245 | 1.687508 | 0.3088235 | 0.3632353 | 1.051064 | 0.002977001 | 0.001330959 | 0.02976115 | 0.212306 | 0.2432585 | 0.00860735 | 0.02024291 | -0.002030948
KMnF3 | KMnF3 | Complex Halide | Perovskite, Pm-3m | 7 | 3 | 3.392 | 112.81 | 26.99 | 37.61 | 62.67667 | 30.42403 | 31.234 | 30.82902 | 30.8622 | 30.80808 | 30.83514 | 2.033041 | 0.2887063 | 79.4591 | 5.531375 | 4.29858 | 3.014754 | 1.834768 | 0.3333924 | 0.2392518 | 0.7178191 | 0.1331132 | 0.05875142 | 1.313646 | 0.3979553 | 0.2007172 | 0.01063801 | 0.03705076 | -0.002659857
KNiF3 | KNiF3 | Complex Halide | Perovskite, Pm-3m | 7 | 3 | 3.98 | 158.2 | 40.3 | 48.5 | 85.06667 | 45.08372 | 46.12 | 45.60186 | 45.63868 | 45.5745 | 45.60659 | 1.865421 | 0.2725985 | 116.0657 | 6.053969 | 4.623152 | 3.38493 | 1.788506 | 0.306574 | 0.2547408 | 0.7347311 | 0.1149279 | 0.05081553 | 1.136221 | 0.3741321 | 0.1918748 | 0.007383345 | 0.0248139 | -0.001732425
KZnF3 | KZnF3 | Complex Halide | Perovskite, Pm-3m | 7 | 3 | 4.018 | 134.5 | 38.2 | 53 | 80.16667 | 39.18072 | 39.22 | 39.20036 | 39.20136 | 39.20085 | 39.20111 | 2.045049 | 0.2897731 | 101.1191 | 5.741092 | 4.466753 | 3.12349 | 1.838038 | 0.394052 | 0.2840149 | 0.9374233 | 0.005012688 | 0.002240619 | 0.05010176 | 0.312116 | 0.2710621 | 0.00956596 | 0.02617801 | -0.002703978
RbCdF3 | RbCdF3 | Complex Halide | Perovskite, Pm-3m | 7 | 3 | 4.97 | 109.6 | 20.4 | 37.3 | 61.4 | 24.70553 | 26.7 | 25.70276 | 25.8217 | 25.59058 | 25.70614 | 2.388848 | 0.3163238 | 67.66632 | 4.387433 | 3.514843 | 2.274111 | 1.929296 | 0.3403285 | 0.1861314 | 0.5643154 | 0.403649 | 0.1736006 | 3.879879 | 0.497263 | 0.1710957 | 0.01103047 | 0.04901961 | -0.002800792
RbCaF3 | RbCaF3 | Complex Halide | Perovskite, Pm-3m | 7 | 3 | 3.43 | 102 | 21.5 | 24.5 | 50.33333 | 26.15777 | 28.4 | 27.27889 | 27.38555 | 27.1212 | 27.25338 | 1.845139 | 0.2704814 | 69.31463 | 5.027771 | 3.830723 | 2.820111 | 1.782827 | 0.2401961 | 0.2107843 | 0.5548387 | 0.4285971 | 0.1839006 | 4.109826 | 0.4547658 | 0.1309631 | 0.01080966 | 0.04651163 | -0.00209357
RbCoF3 | RbCoF3 | Complex Halide | Perovskite, Pm-3m | 7 | 3 | 4.76 | 129.6 | 41.5 | 55.4 | 80.13333 | 39.62043 | 39.74 | 39.68022 | 39.68166 | 39.68436 | 39.68301 | 2.019478 | 0.2874883 | 102.1756 | 5.286742 | 4.103015 | 2.887244 | 1.831068 | 0.4274691 | 0.320216 | 1.118598 | 0.01508914 | 0.006737908 | 0.1506641 | 0.247631 | 0.3216145 | 0.0103713 | 0.02409639 | -0.003105785
RbMnF3 | RbMnF3 | Complex Halide | Perovskite, Pm-3m | 7 | 3 | 4.27 | 116.5 | 32 | 42 | 66.83333 | 33.91181 | 34.1 | 34.0059 | 34.0114 | 34.00564 | 34.00852 | 1.965345 | 0.2824837 | 87.22403 | 5.125464 | 3.95624 | 2.82204 | 1.816226 | 0.360515 | 0.2746781 | 0.8590604 | 0.02774748 | 0.01237475 | 0.276707 | 0.334085 | 0.2400723 | 0.01061106 | 0.03125 | -0.002811763
TlCdF3 | TlCdF3 | Complex Halide | Perovskite, Pm-3m | 7 | 3 | 7.301 | 102.8 | 17.7 | 38.5 | 59.93333 | 21.57964 | 23.48 | 22.52982 | 22.65481 | 22.42373 | 22.53927 | 2.660178 | 0.3329721 | 60.06324 | 3.510469 | 2.865121 | 1.75666 | 1.998377 | 0.3745136 | 0.172179 | 0.5505443 | 0.4403142 | 0.1887217 | 4.217442 | 0.5211766 | 0.1793259 | 0.01222198 | 0.05649718 | -0.003330121
TlMnCl3 | TlMnCl3 | Complex Halide | Perovskite, Pm-3m | 7 | 3 | 6.84 | 44.8 | 16.1 | 28.3 | 33.8 | 11.66155 | 12.96 | 12.31077 | 12.27243 | 12.44992 | 12.36118 | 2.745563 | 0.3376041 | 32.93388 | 2.70948 | 2.222953 | 1.341574 | 2.019628 | 0.6316964 | 0.359375 | 1.951515 | 0.556725 | 0.2360639 | 5.273653 | 0.07399395 | 0.5849547 | 0.04369135 | 0.0621118 | -0.01691471
CsCdF3 | CsCdF3 | Complex Halide | Perovskite, Pm-3m | 7 | 3 | 5.62 | 107.8 | 25 | 40.5 | 62.93333 | 27.86519 | 28.46 | 28.16259 | 28.18863 | 28.15286 | 28.17075 | 2.234643 | 0.3052941 | 73.52094 | 4.22843 | 3.346357 | 2.238557 | 1.888909 | 0.3756957 | 0.2319109 | 0.7429421 | 0.1067305 | 0.04722901 | 1.056034 | 0.4042961 | 0.2238034 | 0.01167143 | 0.04 | -0.00318741
LiBaF3 | LiBaF3 | Complex Halide | Perovskite, Pm-3m | 7 | 3 | 5.24 | 130 | 48.7 | 46.4 | 74.26667 | 45.68357 | 45.94 | 45.81179 | 45.81134 | 45.81919 | 45.81527 | 1.621126 | 0.2441747 | 113.9957 | 5.082319 | 3.764708 | 2.956807 | 1.718854 | 0.3569231 | 0.3746154 | 1.165072 | 0.02806559 | 0.01251622 | 0.2798704 | 0.1906183 | 0.288887 | 0.009470592 | 0.02053388 | -0.002491131
Griceite | LiF | Monohalide | Rocksalt, Fm-3m | 7 | 3.AA | 2.64 | 113.1 | 63.2 | 46.7 | 68.83333 | 46.42124 | 51.2 | 48.81062 | 48.54695 | 49.16038 | 48.85366 | 1.410212 | 0.213228 | 118.4368 | 7.122153 | 5.106195 | 4.299869 | 1.656365 | 0.4129089 | 0.5587975 | 1.903614 | 0.5147171 | 0.2190954 | 4.895206 | -0.02086017 | 0.4215223 | 0.01165437 | 0.01582278 | -0.003405875
LiCl | LiCl | Monohalide | Rocksalt, Fm-3m | 7 | 3 | 2.068 | 49.3 | 24.9 | 22.7 | 31.56667 | 18.45987 | 20.26 | 19.35993 | 19.27606 | 19.50174 | 19.3889 | 1.630515 | 0.2453979 | 48.22164 | 5.267501 | 3.906961 | 3.059685 | 1.721583 | 0.4604462 | 0.505071 | 1.87218 | 0.4875804 | 0.208065 | 4.649122 | 0.01284237 | 0.454533 | 0.02858254 | 0.04016064 | -0.009011441
LiBr | LiBr | Monohalide | Rocksalt, Fm-3m | 7 | 3 | 3.464 | 39.4 | 19.1 | 18.9 | 25.73333 | 14.19688 | 15.56 | 14.87844 | 14.81929 | 14.98917 | 14.90423 | 1.729572 | 0.2576234 | 37.42295 | 3.627075 | 2.725581 | 2.072477 | 1.750116 | 0.4796954 | 0.4847716 | 1.863415 | 0.4800766 | 0.2050053 | 4.58085 | 0.02510623 | 0.4676521 | 0.03683811 | 0.05235602 | -0.01194237
LiI | LiI | Monohalide | Rocksalt, Fm-3m | 7 | 3 | 4.061 | 29.1 | 14.1 | 14.2 | 19.16667 | 10.39021 | 11.44 | 10.9151 | 10.86845 | 11.0026 | 10.93553 | 1.755977 | 0.2606865 | 27.52105 | 2.881563 | 2.172485 | 1.639447 | 1.757643 | 0.4879725 | 0.4845361 | 1.892617 | 0.5051835 | 0.2152264 | 4.808897 | 0.02153967 | 0.4774617 | 0.05053983 | 0.07092199 | -0.01657426
Villiaumite | NaF | Monohalide | Rocksalt, Fm-3m | 7 | 3.AA | 2.78 | 97 | 28.1 | 24.2 | 48.46667 | 30.92019 | 31.42 | 31.1701 | 31.182 | 31.15612 | 31.16906 | 1.554909 | 0.2352035 | 77.00282 | 5.690671 | 4.17541 | 3.348472 | 1.699483 | 0.2494845 | 0.2896907 | 0.771978 | 0.08082202 | 0.03585569 | 0.8017404 | 0.3201268 | 0.1696178 | 0.01145004 | 0.03558719 | -0.002286228
Halite | NaCl | Monohalide | Rocksalt, Fm-3m | 7 | 3.AA | 2.165 | 49.2 | 12.8 | 12.9 | 25 | 14.51093 | 14.94 | 14.72547 | 14.7396 | 14.70959 | 14.72459 | 1.697739 | 0.2538246 | 36.9263 | 4.540501 | 3.398138 | 2.607988 | 1.740998 | 0.2621951 | 0.2601626 | 0.7052342 | 0.1478435 | 0.06515897 | 1.456896 | 0.3673964 | 0.1658656 | 0.02280992 | 0.078125 | -0.004738292
NaBr | NaBr | Monohalide | Rocksalt, Fm-3m | 7 | 3 | 3.203 | 40.2 | 10 | 10.7 | 20.53333 | 11.4786 | 11.9 | 11.6893 | 11.70471 | 11.67189 | 11.6883 | 1.756592 | 0.260757 | 29.47473 | 3.35807 | 2.531927 | 1.910362 | 1.757818 | 0.2661692 | 0.2487562 | 0.6779661 | 0.1835593 | 0.08061927 | 1.802507 | 0.3865405 | 0.163284 | 0.02801013 | 0.1 | -0.00588818
NaI | NaI | Monohalide | Rocksalt, Fm-3m | 7 | 3 | 3.667 | 30.2 | 7.3 | 9 | 16.06667 | 8.338362 | 8.62 | 8.479181 | 8.490325 | 8.469219 | 8.479772 | 1.894837 | 0.2756006 | 21.6321 | 2.73212 | 2.093184 | 1.520623 | 1.796711 | 0.2980132 | 0.2417219 | 0.6886792 | 0.1688808 | 0.07427834 | 1.660761 | 0.3971397 | 0.1796604 | 0.03836217 | 0.1369863 | -0.008807641
Carobbiite | KF | Monohalide | Rocksalt, Fm-3m | 7 | 3.AA | 2.481 | 65.2 | 12.6 | 15 | 31.73333 | 15.73433 | 17.6 | 16.66716 | 16.76545 | 16.50838 | 16.63691 | 1.903943 | 0.276514 | 42.55174 | 4.663451 | 3.576387 | 2.591895 | 1.799243 | 0.2300613 | 0.1932515 | 0.501992 | 0.5928666 | 0.2505605 | 5.596848 | 0.4883153 | 0.1177189 | 0.01678161 | 0.07936508 | -0.003138706
Sylvite | KCl | Monohalide | Rocksalt, Fm-3m | 7 | 3.AA | 1.984 | 40.6 | 6.3 | 7 | 18.2 | 8.4 | 10.5 | 9.45 | 9.578656 | 9.170504 | 9.37458 | 1.925926 | 0.2786885 | 24.16721 | 3.940075 | 3.02876 | 2.182454 | 1.805342 | 0.1724138 | 0.1551724 | 0.375 | 1.25 | 0.4989641 | 11.11111 | 0.5639098 | 0.07518797 | 0.02594628 | 0.1587302 | -0.003815629
KBr | KBr | Monohalide | Rocksalt, Fm-3m | 7 | 3 | 2.75 | 34.6 | 5.1 | 5.7 | 15.33333 | 6.880952 | 8.84 | 7.860476 | 7.984229 | 7.58078 | 7.782504 | 1.950688 | 0.2810878 | 20.13992 | 3.063804 | 2.361304 | 1.690667 | 1.812187 | 0.1647399 | 0.1473988 | 0.3529412 | 1.423529 | 0.5602017 | 12.46138 | 0.5804365 | 0.06911884 | 0.03031443 | 0.1960784 | -0.004287649
KI | KI | Monohalide | Rocksalt, Fm-3m | 7 | 3 | 3.128 | 27.4 | 3.7 | 4.4 | 12.06667 | 5.077566 | 6.82 | 5.948783 | 6.065175 | 5.675487 | 5.870331 | 2.028426 | 0.2882934 | 15.32756 | 2.528506 | 1.964085 | 1.379052 | 1.83351 | 0.1605839 | 0.1350365 | 0.3217391 | 1.715817 | 0.6597016 | 14.6453 | 0.6083295 | 0.062896 | 0.03819361 | 0.2702703 | -0.00528465
RbF | RbF | Monohalide | Rocksalt, Fm-3m | 7 | 3 | 3.557 | 55.2 | 9.2 | 14.5 | 28.06667 | 11.78225 | 13.66 | 12.72113 | 12.8398 | 12.54057 | 12.69018 | 2.206304 | 0.3031215 | 33.15435 | 3.557953 | 2.809011 | 1.891128 | 1.881392 | 0.2626812 | 0.1666667 | 0.4520885 | 0.796854 | 0.330664 | 7.380427 | 0.5427563 | 0.1201093 | 0.02033884 | 0.1086957 | -0.00423118
RbCl | RbCl | Monohalide | Rocksalt, Fm-3m | 7 | 3 | 2.76 | 36.3 | 4.7 | 6.153 | 16.202 | 6.485244 | 8.8494 | 7.667322 | 7.831177 | 7.287584 | 7.559381 | 2.113124 | 0.2956228 | 19.86791 | 3.094238 | 2.422868 | 1.666738 | 1.856464 | 0.1695041 | 0.1294766 | 0.3118055 | 1.82272 | 0.6950153 | 15.41709 | 0.6222403 | 0.06403184 | 0.02897173 | 0.212766 | -0.004199068
RbBr | RbBr | Monohalide | Rocksalt, Fm-3m | 7 | 3 | 3.35 | 31 | 3.8 | 4.9 | 13.6 | 5.303743 | 7.5 | 6.401872 | 6.556965 | 6.024231 | 6.290598 | 2.124379 | 0.2965588 | 16.60081 | 2.570547 | 2.01487 | 1.382392 | 1.859492 | 0.1580645 | 0.1225806 | 0.2911877 | 2.070478 | 0.7747756 | 17.15324 | 0.6376722 | 0.05727116 | 0.03371272 | 0.2631579 | -0.004601457
RbI | RbI | Monohalide | Rocksalt, Fm-3m | 7 | 3 | 3.55 | 25.7 | 2.8 | 3.7 | 11.03333 | 3.989637 | 6.08 | 5.034819 | 5.189161 | 4.630658 | 4.909909 | 2.191406 | 0.3019598 | 13.11026 | 2.235843 | 1.762947 | 1.190907 | 1.877429 | 0.1439689 | 0.1089494 | 0.2545455 | 2.61974 | 0.9420652 | 20.75907 | 0.6699537 | 0.0475164 | 0.04037352 | 0.3571429 | -0.005081022
CsF | CsF | Monohalide | Rocksalt, Fm-3m | 7 | 3 | 4.115 | 45.3 | 7.7 | 15.4 | 25.36667 | 9.553112 | 10.6 | 10.07656 | 10.14516 | 10.00428 | 10.07472 | 2.517394 | 0.3246062 | 26.69494 | 3.070737 | 2.482829 | 1.564844 | 1.962327 | 0.3399558 | 0.1699779 | 0.5150502 | 0.5479303 | 0.2325221 | 5.194671 | 0.5306978 | 0.159542 | 0.02667675 | 0.1298701 | -0.006768071
Chlorargyrite | AgCl | Monohalide | Rocksalt, Fm-3m | 7 | 3.AA | 5.56 | 59.6 | 6.22 | 36.1 | 43.93333 | 7.662508 | 8.432 | 8.047254 | 8.122981 | 8.01791 | 8.070445 | 5.459419 | 0.4136852 | 22.75257 | 3.135518 | 2.810992 | 1.203058 | 2.606291 | 0.6057047 | 0.1043624 | 0.5293617 | 0.5021151 | 0.2139798 | 4.781085 | 0.6137133 | 0.2339757 | 0.03089788 | 0.1607717 | -0.01165531
Bromaargyrite | AgBr | Monohalide | Rocksalt, Fm-3m | 7 | 3.AA | 6.48 | 56.3 | 7.26 | 32.8 | 40.63333 | 8.569922 | 9.056 | 8.812961 | 8.854324 | 8.804669 | 8.829497 | 4.610634 | 0.3988666 | 24.65631 | 2.843227 | 2.504112 | 1.166201 | 2.438025 | 0.5825933 | 0.128952 | 0.6178723 | 0.2835956 | 0.1233615 | 2.757747 | 0.5559761 | 0.2586853 | 0.03110328 | 0.137741 | -0.01144992
CsCl | CsCl | Monohalide | CsCl, Pm-3m | 7 | 3 | 3.988 | 36.6 | 7.9 | 8.7 | 18 | 9.558109 | 10.32 | 9.939055 | 9.973997 | 9.887316 | 9.930657 | 1.811037 | 0.2668314 | 25.18221 | 2.79938 | 2.12451 | 1.578683 | 1.773237 | 0.2377049 | 0.215847 | 0.5663082 | 0.3985572 | 0.1714926 | 3.832813 | 0.445263 | 0.1318637 | 0.0300677 | 0.1265823 | -0.005774592
CsBr | CsBr | Monohalide | CsCl, Pm-3m | 7 | 3 | 4.44 | 30.7 | 7.5 | 8.2 | 15.7 | 8.653846 | 9 | 8.826923 | 8.840071 | 8.811938 | 8.826005 | 1.778649 | 0.2632556 | 22.30132 | 2.487321 | 1.880435 | 1.409981 | 1.764081 | 0.267101 | 0.2442997 | 0.6666667 | 0.2 | 0.08770018 | 1.960784 | 0.3941786 | 0.1618155 | 0.03670677 | 0.1333333 | -0.007737674
CsI | CsI | Monohalide | CsCl, Pm-3m | 7 | 3 | 4.5 | 24.5 | 6.3 | 6.6 | 12.56667 | 7.146388 | 7.36 | 7.253194 | 7.260467 | 7.245437 | 7.252952 | 1.73257 | 0.2579751 | 18.24868 | 2.222991 | 1.671105 | 1.269575 | 1.750972 | 0.2693878 | 0.2571429 | 0.7039106 | 0.1494546 | 0.06585869 | 1.472539 | 0.3722611 | 0.1691052 | 0.04608568 | 0.1587302 | -0.009780241
Salammoniac | NH4Cl | Monohalide | CsCl, Pm-3m | 7 | 3.AA | 1.53 | 38.1 | 8.63 | 9.37 | 18.94667 | 10.27006 | 10.924 | 10.59703 | 10.62505 | 10.55834 | 10.5917 | 1.787922 | 0.2642905 | 26.79545 | 4.649551 | 3.519012 | 2.631761 | 1.766707 | 0.2459318 | 0.2265092 | 0.6007658 | 0.3183697 | 0.13803 | 3.085465 | 0.4258269 | 0.1412074 | 0.02906896 | 0.1158749 | -0.005737859
Nantokite | CuCl | Monohalide | Sphalerite, F-43m | 7 | 3.AA | 4.145 | 45.4 | 13.6 | 36.3 | 39.33333 | 7.574051 | 9.98 | 8.777026 | 8.603737 | 9.15881 | 8.881274 | 4.481397 | 0.396152 | 24.50812 | 3.508942 | 3.080478 | 1.455162 | 2.411375 | 0.7995595 | 0.2995595 | 2.989011 | 1.588284 | 0.6168305 | 13.70594 | -0.06977147 | 0.8553459 | 0.07608493 | 0.07352941 | -0.03380518
CuBr | CuBr | Monohalide | Sphalerite, F-43m | 7 | 3 | 4.71 | 45.8 | 13.9 | 35.4 | 38.86667 | 8.327189 | 10.42 | 9.373594 | 9.252939 | 9.684543 | 9.468741 | 4.146399 | 0.3883862 | 26.02834 | 3.302344 | 2.87262 | 1.410726 | 2.340883 | 0.7729258 | 0.3034934 | 2.673077 | 1.256613 | 0.5013289 | 11.16333 | -0.02437769 | 0.7917679 | 0.06696134 | 0.07194245 | -0.02919251
Marshite | CuI | Monohalide | Sphalerite, F-43m | 7 | 3.AA | 5.67 | 45.1 | 18.2 | 30.7 | 35.5 | 11.29655 | 13.8 | 12.54828 | 12.39497 | 12.86988 | 12.63242 | 2.829074 | 0.3418926 | 33.67688 | 3.035098 | 2.502204 | 1.487649 | 2.040198 | 0.6807095 | 0.4035477 | 2.527778 | 1.108059 | 0.4475961 | 9.975268 | -0.03402577 | 0.7038712 | 0.04942619 | 0.05494505 | -0.02001826
Sulfides
Galena | PbS | Monosulfide | Rocksalt, Fm-3m | 7 | 2.CD | 7.597 | 127 | 23 | 24.4 | 58.6 | 29.51226 | 34.32 | 31.91613 | 32.17764 | 31.40992 | 31.79378 | 1.836062 | 0.2695211 | 81.03639 | 3.648987 | 2.777332 | 2.04967 | 1.78028 | 0.192126 | 0.1811024 | 0.4483431 | 0.8145334 | 0.3374733 | 7.531841 | 0.5107014 | 0.09400697 | 0.00839382 | 0.04347826 | -0.001352769
Oldhamite* | CaS | Monosulfide | Rocksalt, Fm-3m | 7 | 2.CD | 2.61 | 122.6 | 33.1 | 22 | 55.53333 | 38.34477 | 39.98 | 39.16239 | 39.20709 | 39.07054 | 39.13881 | 1.418027 | 0.2145077 | 95.12604 | 6.425221 | 4.612715 | 3.873596 | 1.658723 | 0.1794454 | 0.2699837 | 0.6580517 | 0.213227 | 0.09338073 | 2.087753 | 0.347476 | 0.1170924 | 0.008627706 | 0.03021148 | -0.001312652
Niningerite* | MgS | Monosulfide | Rocksalt, Fm-3m | 7 | 2.CD | 2.68 | 86.5 | 50 | 57.6 | 67.23333 | 25.20056 | 35.78 | 30.49028 | 29.28856 | 31.92864 | 30.6086 | 2.205074 | 0.3030261 | 79.45926 | 6.34479 | 5.008699 | 3.372976 | 1.881066 | 0.665896 | 0.5780347 | 3.460208 | 2.099049 | 0.7837931 | 17.34888 | -0.1948232 | 0.7956279 | 0.02472067 | 0.02 | -0.009881406
Alabandite* | MnS | Monosulfide | Rocksalt, Fm-3m | 7 | 2.CD | 3.99 | 137.7 | 50.6 | 48.3 | 78.1 | 48.06247 | 48.24 | 48.15124 | 48.15134 | 48.15575 | 48.15354 | 1.621973 | 0.2442856 | 119.8278 | 5.971982 | 4.424244 | 3.4739 | 1.7191 | 0.3507625 | 0.3674655 | 1.131991 | 0.01846831 | 0.008244065 | 0.1843427 | 0.200999 | 0.2802596 | 0.008879799 | 0.01976285 | -0.002305883
Altaite | PbTe | Monotelluride | Rocksalt, Fm-3m | 7 | 2.CD | 8.19 | 107 | 13.2 | 8 | 41 | 18.67925 | 27.72 | 23.19962 | 23.76991 | 21.45416 | 22.61204 | 1.76727 | 0.2619732 | 58.5546 | 2.963614 | 2.237433 | 1.683056 | 1.760853 | 0.07476636 | 0.1233645 | 0.2666667 | 2.42 | 0.882668 | 19.4847 | 0.6234052 | 0.02815662 | 0.009444034 | 0.07575758 | -0.0006569763
Clausthalite | PbSe | Monoselenide | Rocksalt, Fm-3m | 7 | 2.CD | 8.15 | 120.75 | 15.7 | 16.6 | 51.31667 | 21.78754 | 30.25 | 26.01877 | 26.58165 | 24.59036 | 25.586 | 1.972294 | 0.2831393 | 66.77141 | 3.248565 | 2.509287 | 1.786753 | 1.818138 | 0.1374741 | 0.1300207 | 0.3014882 | 1.942041 | 0.7337833 | 16.26222 | 0.6175066 | 0.05258294 | 0.008566229 | 0.06369427 | -0.001035307
Sphalerite | ZnS | Monosulfide | Sphalerite, F-43m | 7 | 2.CB | 4.088 | 102 | 44.6 | 64.6 | 77.06667 | 28.69993 | 34.24 | 31.46997 | 31.14505 | 32.12223 | 31.63364 | 2.448896 | 0.320288 | 83.09884 | 5.395934 | 4.34188 | 2.774551 | 1.944795 | 0.6333333 | 0.4372549 | 2.385027 | 0.9651711 | 0.3946656 | 8.802153 | -0.02544451 | 0.6494482 | 0.01926707 | 0.02242152 | -0.007470903
Metacinnabar | b-(Hg0.98Fe0.02)S | Monosulfide | Sphalerite, F-43m | 7 | 2.CB | 7.6 | 67.5 | 24.2 | 51.86 | 57.07333 | 13.16755 | 17.648 | 15.40777 | 15.04103 | 16.09328 | 15.56715 | 3.704191 | 0.3761617 | 42.40718 | 3.195742 | 2.740374 | 1.423846 | 2.244443 | 0.7682963 | 0.3585185 | 3.094629 | 1.701324 | 0.6548708 | 14.53958 | -0.09909689 | 0.8444321 | 0.04457256 | 0.04132231 | -0.01936606
Coloradoite | HgTe | Monotelluride | Sphalerite, F-43m | 7 | 2.CB | 8.1 | 53.2 | 20.8 | 36.8 | 42.26667 | 12.88218 | 15.76 | 14.32109 | 14.14753 | 14.69694 | 14.42223 | 2.951359 | 0.3477787 | 38.60331 | 2.75236 | 2.284318 | 1.329675 | 2.06995 | 0.6917293 | 0.3909774 | 2.536585 | 1.116979 | 0.4508595 | 10.04751 | -0.03112304 | 0.713258 | 0.04327922 | 0.04807692 | -0.01769639
Tiemannite | HgSe | Monoselenide | Sphalerite, F-43m | 7 | 2.CB | 8.237 | 60.8 | 22.3 | 44.6 | 50 | 13.10813 | 16.62 | 14.86406 | 14.6267 | 15.362 | 14.99435 | 3.363818 | 0.3647607 | 40.57178 | 2.911398 | 2.463772 | 1.343335 | 2.167291 | 0.7335526 | 0.3667763 | 2.753086 | 1.339578 | 0.5307851 | 11.8133 | -0.05478365 | 0.7737393 | 0.04337449 | 0.04484305 | -0.01835391
Stilleite | ZnSe | Monoselenide | Sphalerite, F-43m | 7 | 2.CB | 5.27 | 86.4 | 40.2 | 51.5 | 63.13333 | 26.42147 | 31.1 | 28.76073 | 28.4876 | 29.27559 | 28.88159 | 2.195122 | 0.3022508 | 74.90738 | 4.388206 | 3.461179 | 2.336117 | 1.878418 | 0.5960648 | 0.4652778 | 2.303725 | 0.8853654 | 0.3645482 | 8.133539 | -0.02482182 | 0.6108602 | 0.02086214 | 0.02487562 | -0.007791155
Pyrite | FeS2 | Disulfide | Pyrite, Pa-3 | 7 | 2.EB | 5.01 | 366 | 106 | 35 | 145.3333 | 123.8038 | 129.8 | 126.8019 | 126.9111 | 126.378 | 126.6446 | 1.146145 | 0.162043 | 294.6985 | 7.921805 | 5.385968 | 5.030881 | 1.574636 | 0.09562842 | 0.2896175 | 0.6404834 | 0.242165 | 0.1057586 | 2.364392 | 0.3006832 | 0.06687456 | 0.002778625 | 0.009433962 | -0.0002425234
Hauerite | MnS2 | Disulfide | Pyrite, Pa-3 | 7 | 2.EB | 3.502 | 111.6 | 36.2 | 38.6 | 62.93333 | 36.31941 | 36.32 | 36.3197 | 36.31971 | 36.31971 | 36.31971 | 1.73276 | 0.2579974 | 91.38018 | 5.639048 | 4.239184 | 3.220424 | 1.751026 | 0.3458781 | 0.3243728 | 0.9917808 | 8.173768e-05 | 3.65539e-05 | 0.0008173701 | 0.2608406 | 0.2556591 | 0.01089796 | 0.02762431 | -0.002800673
Greigite* | Fe3S4 | Complex Sulfide | Spinel, Fd-3m | 7 | 2.DA | 4.08 | 104.7 | 39 | 41.8 | 62.76667 | 35.58312 | 35.98 | 35.78156 | 35.78036 | 35.7975 | 35.78893 | 1.754162 | 0.2604786 | 90.20377 | 5.203586 | 3.922243 | 2.961417 | 1.757127 | 0.3992359 | 0.3724928 | 1.240064 | 0.05576862 | 0.02480242 | 0.5545933 | 0.1837755 | 0.3258662 | 0.01236906 | 0.02564103 | -0.003529192
Nitrates
Nitrobarite | Ba(NO3)2 | Nitrate | Pyrite, Pa-3 | 7 | 5.NA | 3.25 | 29.3 | 12.8 | 20.6 | 23.5 | 7.203105 | 9.42 | 8.311552 | 8.129163 | 8.618046 | 8.373605 | 2.82739 | 0.3418084 | 22.30502 | 3.261999 | 2.689009 | 1.599188 | 2.039785 | 0.7030717 | 0.4368601 | 2.942529 | 1.538847 | 0.5999883 | 13.33623 | -0.1002838 | 0.7735784 | 0.08135648 | 0.078125 | -0.03358604
Strontium Nitrate | Sr(NO3)2 | Nitrate | Pyrite, Pa-3 | 7 | 5 | 2.99 | 42.88 | 15.8 | 29.5 | 33.96 | 10.22857 | 12.156 | 11.19228 | 11.09615 | 11.43661 | 11.26638 | 3.034234 | 0.3515248 | 30.2533 | 4.04337 | 3.370142 | 1.934745 | 2.089872 | 0.6879664 | 0.3684701 | 2.361734 | 0.942182 | 0.3860314 | 8.610549 | 0.002997025 | 0.6859046 | 0.05309743 | 0.06329114 | -0.02164098
Lead Nitrate | Pb(NO3)2 | Nitrate | Pyrite, Pa-3 | 7 | 5 | 4.53 | 37.4 | 13.4 | 27.7 | 30.93333 | 7.858525 | 9.98 | 8.919262 | 8.776681 | 9.223324 | 9.000002 | 3.468149 | 0.3684724 | 24.41153 | 3.074702 | 2.61315 | 1.403186 | 2.191229 | 0.7406417 | 0.3582888 | 2.762887 | 1.349792 | 0.5343849 | 11.89266 | -0.05369833 | 0.7804129 | 0.07232048 | 0.07462687 | -0.03077231
Carbon and Carbides
Tantalcarbide* | TaC | Monocarbide | Rocksalt, Fm-3m | 7 | 1.BA | 14.65 | 621 | 166.8 | 155.3 | 310.5333 | 188.1479 | 193.22 | 190.684 | 190.8366 | 190.4979 | 190.6672 | 1.628524 | 0.2451394 | 474.8563 | 6.208981 | 4.604 | 3.607765 | 1.721005 | 0.2500805 | 0.268599 | 0.716341 | 0.134789 | 0.05948131 | 1.329964 | 0.3536293 | 0.1616447 | 0.001789344 | 0.005995204 | -0.000357961
Niobcarbide | Nb0.865C | Monocarbide | Rocksalt, Fm-3m | 7 | 1.BA | 7.725 | 566.4 | 153.1 | 116.9 | 266.7333 | 175.4767 | 181.76 | 178.6183 | 178.7959 | 178.3141 | 178.555 | 1.493314 | 0.2262745 | 438.0703 | 8.084434 | 5.876103 | 4.808546 | 1.681264 | - | 0.2703037 | 0.6812013 | 0.1790353 | 0.07866688 | 1.758863 | 0.3493729 | 0.1342837 | 0.001899692 | 0.006531679 | -0.0003250022
Moissanite (3C) | SiC | Monocarbide | Sphalerite, F-43m | 7 | 1.DA | 3.209 | 399 | 251 | 133 | 221.6667 | 185.2553 | 203.8 | 194.5276 | 193.3323 | 195.6811 | 194.5067 | 1.139512 | 0.1605211 | 451.5069 | 12.24346 | 8.311231 | 7.785846 | 1.572528 | 0.3333333 | 0.6290727 | 1.887218 | 0.5005182 | 0.2133307 | 4.766605 | -0.06205924 | 0.3540197 | 0.003007519 | 0.003984064 | -0.0007518797
Diamond | C | Diamond | Diamond, Fd-3m | 7 | 1.CB | 3.51 | 1077.1 | 577.1 | 124.7 | 442.1667 | 532.0099 | 536.74 | 534.3749 | 534.1944 | 534.3781 | 534.2862 | 0.8274465 | 0.06925509 | 1142.766 | 18.13739 | 11.22379 | 12.3387 | 1.469959 | 0.1157738 | 0.5357905 | 1.211886 | 0.04445526 | 0.01979313 | 0.442585 | 0.008046838 | 0.1148422 | 0.0009512739 | 0.001732802 | -9.870515e-05
Nitrides
Osbornite | TiN | Mononitride | Rocksalt, Fm-3m | 7 | 1.BC | 5.39 | 625 | 163 | 165 | 318.3333 | 184.498 | 189.8 | 187.149 | 187.3229 | 186.9572 | 187.14 | 1.700962 | 0.2542146 | 469.4501 | 10.26428 | 7.68505 | 5.892497 | 1.741923 | 0.264 | 0.2608 | 0.7086957 | 0.1436863 | 0.06335248 | 1.41651 | 0.3663012 | 0.1672965 | 0.001798316 | 0.006134969 | -0.0003755975
NbN | NbN | Mononitride | Rocksalt, Fm-3m | 7 | 1 | 8.43 | 556 | 125 | 152 | 286.6667 | 147.4883 | 155.8 | 151.6442 | 152.0129 | 151.2124 | 151.6126 | 1.89039 | 0.2751519 | 386.7387 | 7.615141 | 5.831427 | 4.241301 |  | 0.2733813 | 0.2248201 | 0.6188119 | 0.2817743 | 0.1225906 | 2.740522 | 0.4285009 | 0.1562372 | 0.002037762 | 0.008 | -0.0004374856
VN | VN | Mononitride | Rocksalt, Fm-3m | 7 | 1 | 6.11 | 533 | 133 | 135 | 267.6667 | 153.343 | 159.4 | 156.3715 | 156.5893 | 156.1006 | 156.3449 | 1.711736 | 0.2555095 | 392.6518 | 8.827887 | 6.618759 | 5.058924 |  | 0.2532833 | 0.249531 | 0.6683417 | 0.1974988 | 0.08662436 | 1.936737 | 0.385407 | 0.1556661 | 0.002090152 | 0.007518797 | -0.0004224109
Qingsongite | BN | Mononitride | Sphalerite, F-43m | 7 | 1 | 3.48 | 809.8 | 474.7 | 178.1 | 388.6667 | 395.1975 | 411.16 | 403.1788 | 402.3859 | 403.6905 | 403.0382 | 0.9640058 | 0.1145958 | 898.7627 | 16.31442 | 10.56815 | 10.76364 | 1.515698 | 0.2199308 | 0.5861941 | 1.502929 | 0.2019554 | 0.08854089 | 1.979576 | -0.02143099 | 0.2246442 | 0.001341231 | 0.002106594 | -0.000241799
c-Si3N4* | Si3N4 | Complex Nitride | Spinel, Fd-3m | 7 | 1 | - | 511 | 326 | 174 | 286.3333 | 237.2829 | 263 | 250.1415 | 248.4201 | 251.8036 | 250.1118 | 1.144686 | 0.1617093 | 581.1834 |  | #VALUE! | #VALUE! | 1.574172 | 0.3405088 | 0.6379648 | 1.934718 | 0.5419071 | 0.2300931 | 5.140504 | -0.07016566 | 0.3644008 | 0.002366287 | 0.003067485 | -0.0006010716
Phosphides
BP | BP | Monophosphide | Sphalerite, F-43m | 7 | 1 | 2.9 | 315 | 160 | 100 | 171.6667 | 133.8521 | 139 | 136.4261 | 136.243 | 136.6519 | 136.4475 | 1.258313 | 0.1858598 | 323.5644 | 11.04174 | 7.693855 | 6.858824 | 1.609859 | 0.3174603 | 0.5079365 | 1.488372 | 0.1922965 | 0.08438512 | 1.886685 | 0.04692117 | 0.3025647 | 0.003748024 | 0.00625 | -0.0009031384

## Cubic Refs
American Mineralogist: June 2018 Deposit AM-18-66285
DUFFY: SINGLE-CRYSTAL ELASTIC PROPERTIES OF CUBIC MINERALS
Name | Compostion | Method | Notes | Ref
Silicates
Prp | Mg3Al2Si3O12 | BS | Synthetic, to 20 GPa, 800 C; alternative: Leitner et al 80 | Sinogeikin etal 00
Prp | Mg3(Al0.985Mg0.015)2Si3O12 | BS |  | O'Neill et al 91
Prp-Alm | (Mg0.90Fe0.08Ca0.02)3Al2Si3O12 | BS |  | O'Neill et al 91
Prp-Alm-Grs | (Mg0.73Fe0.16Ca0.10Mn0.01)3(Al0.91Cr0.05Fe0.04)2Si3O12 | R | Minor Ti; specimen PY-0 | Babuska et al 78
Prp-Alm-Grs | (Mg0.73Fe0.16Ca0.11Mn0.01)3(Al0.90Cr0.06Fe0.04)Si3O12 | R | specimen PY-1 | Babuska et al 78
Prp-Alm | (Mg0.73Fe0.14Ca0.12Mn0.01)3(Al0.88Cr0.09Fe0.03)Si3O12 | R | Minor Ti; specimen PY-2 | Babuska et al 78
Prp-Alm-Uv | (Mg0.70Fe0.16Ca0.13Mn0.01)3(Al0.89Cr0.09Fe0.02)2Si3O12 | R | specimen PY-A | Babuska et al 78
Prp-Alm-Grs | (Mg0.68Fe0.25Ca0.05Mn0.02)3Al2Si3O12 | BS | to 20 GPa and 750 K | Lu et al 13
Prp-Alm | (Mg0.62Fe0.36Ca0.02)3Al2Si3O12 | U | reanalysis of Bonczar et al 77 | Webb 89
Prp-Alm-Grs | (Mg0.55Fe0.37Ca0.06Mn0.01)3Al2Si3O12 | R | sample TA | Goto et al 76
Prp-Alm-Grs | (Mg0.51Fe0.32Ca0.16Mn0.01)3(Al0.98Fe0.02)2(Si0.99Ti0.01)3O12 | ISS | to 20 GPa | Chai et al 97
Prp-Alm | (Mg0.50Fe0.45Ca0.04Mn0.01)3(Al0.99Fe0.01)2Si3O12 | R | specimen AL-6 | Babuska et al 78
Prp-Alm-Grs | (Fe0.50Mg0.35Ca0.14Mn0.01)3Al2Si3O12 | R | sample AR | Goto et al 76
Alm-Prp-Grs | (Fe0.48Mg0.41Ca0.10Mn0.01)3(Al0.99Fe0.01)2Si3O12 | R | specimen AL-4 | Babuska et al 78
Alm-Prp-Grs | (Fe0.51Mg0.39Ca0.09Mn0.01)3(Al0.99Fe0.01)Si3O12 | R | specimen AL-X | Babuska et al 78
Alm-Prp-Grs | (Fe0.54Mg0.39Ca0.06Mn0.01)3(Al0.99Fe0.01)2Si3O12 | R | Specimen AL-Y | Babuska et al 78
Alm-Prp-Spr | (Fe0.60Mg0.28Mn0.09Ca0.03)3(Al0.97Fe0.03)2Si3O12 | R | speimen AL-5 | Babuska et al 78
Alm-Prp-Spr | (Fe0.64Mg0.22Mn0.11Ca0.03)3(Al0.98Fe0.02)2Si3O12 | R | specimen AL-3 | Babuska et al 78
Alm-Prp | (Fe0.76Mg0.21Ca0.03)3Al2Si3O12 | U |  | Soga 67
Alm-Prp-Grs-Spr | (Fe0.72Mg0.20Ca0.05Mn0.05)3(Al0.98Fe0.02)2Si3O12 | BS |  | Jiang et al 04
Alm-Prp | (Fe0.81Mg0.14Ca0.04Mn0.01)3Al2Si3O12 | U |  | Verma 60
Alm-Spr | (Fe0.52Mn0.46Ca0.01)3Al2Si3O12 | U | 298-473 K; 0-0.5 GPa | Isaak and Graham 76
Spr-Alm | (Mn0.54Fe0.46)3Al2Si3O12 | U | 0-0.5 GPa | Wang and Simmons 74
Spr-Alm | (Mn0.55Fe0.44Ca0.01)3Al2Si3O12 | U |  | Verma 60
Spr-Alm-Grs | (Mn0.75Fe0.18Ca0.05Mg0.02)3Al2Si3O12 | R | specimen SP-1 | Babuska et al 78
Spr-Alm | (Mn0.95Fe0.05)3Al2Si3O12 | BS |  | Bass 89
Spr | Mn3Al2Si3O12 | R | specimen SP-2 | Babuska et al 78
Grs | (Ca0.99Mg0.01)3(Al0.98Fe0.02)2Si3O12 | R | 300-1350 K | Isaak et al 92
Grs | Ca3(Al0.99Fe0.01)2Si3O12 | BS |  | Bass 89
Grs-Alm-Spr | (Ca0.85Fe0.08Mn0.07)3Al2Si3O12 | U | Halleck, P.M. PhD Thesis, U. of Chicago (1973) | Halleck 73
Grs-Pyr-Alm | (Ca0.49Mg0.28Fe0.23)3Al2Si3O12 | BS | minor Mn, Fe, Ti | O'Neill et al 89
Grs-Adr | Ca0.97Mg0.02Fe0.01)3(Al0.91Fe0.09)2Si3O12 | BS |  | Jiang et al 04
Grs-Adr | (Ca0.94Fe0.03Mg0.02Mn0.01)3(Al0.86Fe0.14)2Si3O12 | R | minor Ti present, spec. GR-1 | Babuska et al 78
Ard-Grs | (Ca0.93Fe0.04Mg0.03)3(Fe0.70Al0.30)2Si3O12 | R | minor Ti present, spec. AN-1 | Babuska et al 78
Adr | Ca3(Fe0.96Al0.04)2Si3O12 | BS |  | Bass 86
Adr | Ca3(Fe0.98Al0.02)2Si3O12 | BS |  | Jiang et al 04
Uv | Ca3Cr2Si3O12 | BS |  | Bass 86
Hgr | Ca3Al2(SiO4)1.72(H4O4)1.28 | BS |  | O'Neill et al 93
Prp-Maj | Mg3.24Al1.53Si3.23O12 (Prp76Maj24) | BS | Data to 16.2 GPa and 558 K | Pamato et al 16
Prp-Maj | Mg3.01Fe0.17Al1.68Si3.15O12 (Prp78Alm6Maj16) | BS | Data to 12.4 GPa and 470 K | Pamato et al 16
Prp-Maj | Mg3.16Fe0.32Al1.2Si3.36O12 (Prp54Alm10Maj36) | BS |  | Murakami et al 08
Na-Maj | (Na0.62Mg0.38)3(Si0.97Mg0.03)2Si3O12 | BS | Na1.87Mg1.18Si4.94O12 | Pacalo et al 92
CGGG | Ca3Ga2Ge3O12 | BS | Primary Source: G. A. Smolenskii et al., Fiz. tverd. Tela 23, 1727 (1981) | Kitaeva et al 85
CNGG | Ca3Nb1.5Ge3.5O12 | BS |  | Castellano-Hernandez et al 16
Ringwoodite | g-Mg2SiO4 | BS |  | Multiple (2) | Weidner et al 84 | Jackson et al 00
Ringwoodite | g-(Mg0.91Fe0.09)2SiO4 | BS | Sinogeikin 03: to 13 GPa, 923 K | Singogeikin et al 98
Ringwoodite | g-Mg1.852Si0.985H0.356O4 | BS | 2.34 wt% H2O | Wang et al 03
Ringwoodite | g-Mg1.89Si0.97H0.33O4 | BS | 2.2 wt% H2O | Inoue et al 98
Ringwoodite | g-Mg1.7Fe0.22H0.16SiO4 | GU | 1 wt% H2O | Jacobsen et al 04
Ringwoodite | g-Mg1.633Fe2+0.231Fe3+0.026H0.170SiO4 | BS | 1 wt% H2O; to 673 K and 16.3 GPa | Mao et al 12
Ni2SiO4 | Ni2SiO4 | Bs |  | Bass et al 84
Mg2GeO4 | Mg2GeO4 | BS |  | Weidner and Hamaya 83
Pollucite | (Cs,Na)AlSi2O6.H2O | BS |  | Sanchez-Valle et al. 10
Analcime | Na1.05(Al0.95)Si2.0O6).H2O | BS |  | Sanchez-Valle et al. 05
Eulytine | Bi4Si3O12 | U | piezoelectric | Rehwald and Widmer 73
Bismuth germanate | Bi4Ge3O12 | U | piezoelectric | Rehwald and Widmer 73
Oxides
YAG | Y3Al5O12 | - |  | Multiple (6) | Spencer et al 63 | Alton and Barlow 67 | Christyi et al 75 | Yogurtcu et al 80 | Krzesinksa and Szuta-Buchaze 84 | Marquardt et al 09
YEAG | (Y0.74Er0.26)3Al5O12 | BS | Primary source: Kitaeva et al 80 | Kitaeva et al 85
YAGG | Y3(Al0.9Ga0.1)5O12 | U |  | Hubbell et al 74
YAGG | Y3(Al0.8Ga0.2)5O12 | U |  | Hubbell et al 74
YAGG | Y3(Al0.6Ga0.4)5O12 | U |  | Hubbell et al 74
YYbAG | (Y0.61,Yb0.39)3Al5O12 | BS |  | Marquardt et al 09
YYbAG | (Y0.19Yb0.89)3Al5O12 | BS |  | Marquardt et al 09
YbAG | Yb3Al5O12 | BS |  | Marquardt et al 09
LuAG | Lu3Al5O12 | BS |  | Dragic et al 16
YIG | Y3Fe5O12 | - |  | Multiple (4) | Clark and Strakna 61 | Bateman 66 | Haussuhl et al 76 | Burkenov and Nikanorov 02
TIG | Tb3Fe5O12 | U | Data reported as fn. Of T, P, and magnetic field | Saunders et al 92
EIG | Eu3Fe5O12 | - |  | Multiple (2) | Bateman 66 | Kvashnin et al 87
GIG | Gd3Fe5O12 | U |  | Comstock et al 66
GGG | Gd3Ga5O12 | - |  | Every and McCurdy 1992 (6)
GEGG | (Gd0.85Er0.15)3Ga5O12 | BS | Primary source: Kitaeva et al 80 | Kitaeva et al 85
NGG | Nd3Ga5O12 | U |  | Haussuhl et al 76
SGG | Sm3Ga5O12 | U |  | Haussuhl et al 76
YGG | Y3Ga5O12 | U |  | Spencer et al 63
GSGG | Gd3(ScGa)2Ga3O12 | - |  | Multiple (2) | Zharikov et al 84 | Zharikov et al 85
GESGG | (Gd0.67Er0.33)3(ScGa)2Ga3O12 | BS | Primary source: Ershova et al 84 | Kitaeva et al 85
LNLLGG | (La2Nd0.3Lu0.7)3Lu2Ga3O12 | BS | Primary source: Zharikov et al 83 | Kitaeva et al 85
Periclase | MgO (Fe#0) | - | Fe#=Fe/(Fe+Mg); _ = vacancy | Multiple (15) | Bogardus 65 | Anderson and Andreatch 66 | Chang and Barsch 69 | Spetzler 70 | Marklund and Mahmoud 71 | Sumino et al 76 | Jackson and Niesler 82 | Sumino et al 83 | Isaak et al 89 | Bass 89 | Yoneda 90 | Haussuhl 93 | Sinogeikin and Bass 00 | Zha et al 00 | Jacobsen et al 02
Ferropericlase | (Mg0.94F1e0.058_0.001)O (Fe#6) | GU |  | Jacobsen et al 02
Ferropericlase | (Mg0.850Fe0.149_0.001)O (Fe#15) | GU |  | Jacobsen et al 02
Ferropericlase | (Mg0.760Fe0.239_0.001)O (Fe#24) | GU |  | Jacobsen et al 02
Ferropericlase | (Mg0.725Fe0.268_0.007)O (Fe#27) | GU |  | Jacobsen et al 02
Ferropericlase | (Mg0.628Fe0.363_0.009)O (Fe#37) | GU |  | Jacobsen et al 02
Ferropericlase | (Mg0.462Fe0.515_0.009)O (Fe#53) | GU |  | Jacobsen et al 02
Ferropericlase | (Mg0.423Fe0.541_0.0036)O (Fe#56) | GU |  | Jacobsen et al 02
Ferropericlase | (Mg0.240Fe0.717_0.043)O (Fe#75) | GU |  | Jacobsen et al 02
Ferropericlase | (Mg0.211Fe0.762_0.027)O (Fe#78) | GU |  | Jacobsen et al 02
Wustite | Fe(0.94-0.95_0.05-0.06)O (Fe#100) | - | Samples with compositions ranging b/w Fe94 and Fe95 | Multiple (5) | Berger et al 81 | Jackson et al 90 | Jacobsen et al 02 | Kantor et al 04 | Isaak and Moser 13
BaO | BaO | - | Other: Vetter and Bartels 73 – “not of high precision” | Multiple (2) | Park and Sivertsen 75 | Chang and Graham 77
Lime | CaO | - |  | Multiple (5) | Son and Bartels 72 | Chang and Graham 77 | Drago and Spain 77 | Oda et al 92 | Speziale et al 06
Cobalt oxide | CoO | - |  | Every and McCurdy 92 (3)
Manganosite | MnO | U |  | Multiple (6) | Oliver 69 | Uchida and Saito 72 | Herrmann-Ronzaud et al 77 | Sumino et al 80 | Webb et al 88 | Pacalo and Graham 91
SrO | SrO | - |  | Multiple (3) | Son and Bartels 72 | Pai and Sivertsen 76 | Chang and Graham 77
Monteponite* | CdO | Th |  | Peng et al 09
Cuprite | Cu2O |  |  | Every and McCurdy 92 (3)
Uraninite | UO2 | U | up to 2 GPa | Every and McCurdy 92 (2)
Thorianite | ThO2 | U |  | Macedo et al 64
Cerianite | CeO2 | BS |  | Nakajima et al 94
Yttria stabilitzed Zirconia | ZrO2x8.5%Y2O3 | U |  | Ingel and Lewis 88
Yttria stabilitzed Zirconia | ZrO2x12%Y2O3 | U |  | Ingel and Lewis 88
Yttriaite | Y2O3 | BS |  | Palko et al 01
Avicennite* | Tl2O3 | Th | DFT, also high P, C44 soft | Gomis et al 14
Spinel | MgAl2O4 | - | O'Connell and Graham data reported by Askarpour et al 93 | Multiple (8) | Lewis 66 | O'Connell and Graham 71 | Chang and Barsch 73 | Liu et al 75 | Yoneda 90 | Askarpour et al 93 | Suzuki et al 00 | Duan et al 18
Spinel (Natural) | MgAl2O4 | R | Natural sample; Before heat treatment | Cynn et al 93
MgO 3.5Al2O3 | MgO 3.5Al2O3 | U |  | Verma 60
MgO 3.0Al2O3 | MgO 3.0Al2O3 | U |  | England 70
MgO 2.6Al2O3 | MgO 2.6Al2O3 | U |  | Schreiber 67
Spinel-Hercynite | (Mg0.82Fe3+0.09Fe2+0.09)(Al1.76Fe0.06Cr0.18)O4 | R | Natural chromian sample from mantle xenolith; -14 to 45 C | Ono et al 17
Spinel-Hercynite | (Mg0.75Fe0.36)Al1.9O4 | US | variety Pleonaste, Pulse echo overlap | Wang and Simmons 72
Hercynite | FeAl2O4 | U | Pulse echo overlap; Nestola 2015 questions bulk modulus, K0 =194 GPa | Wang and Simmons 72
Spinel-Galaxite | (Mg0.74Mn0.26)Al2O4 | BS |  | Bruschini et al. 15
Spinel-Galaxite | (Mg0.53Mn0.47)Al2O4 | BS |  | Bruschini et al. 15
Spinel-Galaxite | (Mg0.24Mn0.76)Al2O4 | BS |  | Bruschini et al. 15
Galaxite | MnAl2O4 | BS |  | Bruschini et al. 15
Gahnite-Hercynite | (Zn0.74Fe0.18Mg0.08)Al2O4 | GU |  | Reichmann and Jacobsen 06
CoAl2O4 | CoAl2O4 | U |  | Li et al 91
CoFe2O4 | CoFe2O4 | U |  | Li et al 91
Jacobsite | MnFe2O4 |  |  | Sakurai 64
Franklinite-Jacobsite | (Mn0.40Fe0.16Zn0.37Mg0.03)(Fe1.94Al0.08)O4 | GU | to 9.8 GPa | Reichmann et al. 13
Jacobsite-Zincochromite | (Mn0.49Zn0.45)Fe2.06O4 | U |  | De With and Damen 81
Jacobsite-Zincochromite | (Mn0.62Zn0.34)Fe2.04O4 | - | S.S. Gendelev, Elastic constants of Mn-Zn ferrite single crystals, Kristallografiya, 30, 739, 1985 | Every and McCurdy 92 (1)
Trevorite | NiFe2O4 | unk | Data from: EB Royce, pers. Comm., 1968 | Liebermann 72
Franklinite | ZnFe2O4 | U |  | Li and Fisher 90
Magnetite | Fe3O4 | GU | Other: Doraiswami 74 | Reichman and Jacobsen 04
Ulvospinel | Fe2TiO4 | U |  | Syono et al 71
Chromite | FeCr2O4 |  |  | Doraiswami 47
NiCr2O4 | NiCr2O4 | U | Values approximate (Every and McCurdy 1992 ); Coop. Jahn-Teller distortion | Kino et al. 72
(Ni,Zn)Cr2O4 | Ni0.73Zn0.23CrO4 | U | Values approximate (Every and McCurdy 1992 ) | Kino et al. 72
(Ni,Zn)Cr2O4 | Ni0.37Zn0.63Cr2O4 | U | Values approximate (Every and McCurdy 1992 ) | Kino et al. 72
Zincochromite | ZnCr2O4 | U | Values approximate (Every and McCurdy 1992 ) | Kino et al. 72
Tausonite | SrTIO3 | - |  | Multiple (4) | Bell and Rupprecht 63 | Luthi and Moran 70 | Chung and Li 76 | Migliori et al 93
KTaO3 | KTaO3 | U+INS | Error in Every and McCurdy 1992 | Comes and Shirane 72
KNbO3 (733 K) | KNbO3 (733 K) | INS | Estimated accuracy: 20% | Wiesendanger 73
Sillenite (BSO) | Bi12SiO20 | - | Avg of 5 measurements | Every and McCurdy 92 (5)
BGO | Bi12GeO20 | - | Also low T data | Every and McCurdy 92 (6)
BTO | Bi12TiO20 | U |  | Burimov et al 95
Halides
Frankdicksonite | BaF2 | - |  | Every and McCurdy 92 (5)
CdF2 | CdF2 | - |  | Every and McCurdy 92 (3)
Fluorite | CaF2 |  |  | Every and McCurdy 92 (10)
Strontiofluorite | SrF2 |  |  | Every and McCurdy 92 (4)
Fluorocronite | PbF2 | - |  | Multiple (6) | Wasilik and Wheat 65 | Hart 70 | Ramai and Sladek 80 | Ramai et al 80 | Manasreh and Pederson 84 | Jamieson et al 86
Parascandolaite | KMgF3 | - |  | Every and McCurdy 92 (3)
KMnF3 | KMnF3 | U |  | Cao and Barsch 88
KNiF3 | KNiF3 | U |  | Nouet 73
KZnF3 | KZnF3 | - |  | Every and McCurdy 92 (2)
RbCdF3 | RbCdF3 | U |  | Rousseau et al 75
RbCaF3 | RbCaF3 | U |  | Fischer et al78
RbCoF3 | RbCoF3 | U | Primary source: Nouet and Plicquet 71 | Rosseau et al 74
RbMnF3 | RbMnF3 | - |  | Every and McCurdy 92 (3)
TlCdF3 | TlCdF3 | U |  | Rousseau et al 75
TlMnCl3 | TlMnCl3 | ? | K.S. Aleksandrov et al., X-ray, optical, and ultrasound studies of phase transitions in TlMnCl3, Fizika Tverdogo Tea, 17, 735-740, 1075 | Aleksandrov et al 75
CsCdF3 | CsCdF3 | U |  | Rousseau et al 75
LiBaF3 | LiBaF3 | U |  | Haussuhl et al 72
Griceite | LiF |  | Y. M. Chernov and A. V. Stepanov, Soviet Physics Soldi State 3, 2097 (1962) | Multiple (11) | Spangenberg 56 | Briscoe and Squire 57 | Bergmann 57 | Hausshul 60 | Chernov and Stepanov 61 | Miller and Smith 64 | Drabble and Strathen 67 | Sharko and Botaki 71 | Jones 76 | Hart 77 | Braul and Plint 81
LiCl | LiCl |  | W. N Potter et al, Pressure derivatives of elastic constants of LiCl and RbCl. Texas Journal of Science Vol. 22. No. 2-3., 1971. | Multiple (5) | Spangenberg 56 | Haussuhl 60 | Lewis et al 67 | Potter et al 71 | Ching et al 73
LiBr | LiBr |  |  | Multiple (4) | Spangenberg 56 | Haussuhl 60 | Marshall and Cleavelin 69 | Ching et al 73
LiI | LiI |  |  | McLean and Smith 72
Villiaumite | NaF |  | J. Vallin, K. Marklund, J. O. Sikström, and O. Beckman, Arkiv Fysik 32, 515 (1966). | Multiple (9) | Spangenberg 56 | Bergmann 57 | Haussuhl 60 | Miller and Smith 64 | Vallin et al 66 | Lewis et al 67 | Hart 68 | Bensch 72 | Jones 76
Halite | NaCl |  |  | Multiple (21) | Huntington 47 | Galt 48 | Overton and Swim 51 | Spangenberg 56 | Bergmann 57 | Hausshul 60 | Bartels and Schuele 65 | Drabble and Strathen 67 | Slagle and McKinstry 67 | Lewis et al 67 | Hart 68 | Sharko and Botaki 70 | Gluyas et al 70 | Ghafelehbashi and Koliwad 70 | Spetzler et al 72 | Botaki et al 73 | Benckert and Backstrom 75 | Whitfield et al 76 | Kinoshita et al 79 | Braul and Plint 81 | Yamamoto and Anderson 87
NaBr | NaBr |  |  | Multiple (5) | Spangenberg 56 | Bergmann 57 | Haussuhl 60 | Koliwad et al 67 | Lewis et al 67
NaI | NaI |  |  | Multiple (5) | Spangenberg 56 | Eros and Reitz 58 | Dalven and Garland 59 | Haussuhl 60 | Clayton and Marshall 60
Carobbiite | KF |  |  | Multiple (5) | Spangenberg 56 | Haussuhl 60 | Lewis et al 67 | Koliwad et al 67 | Marshall and Miller 67
Sylvite | KCl |  |  | Multiple (13) | Spangenberg 56 | Bergmann 57 | Eros and Reitz 58 | Haussuhl 60 | Bartels and Schuele 65 | Benedek and Fritsdch 66 | Drabble and Strathen 67 | Slagle and McKinstry 67 | Hart 68 | Sharko and Botaki 70 | Botaki et al 73 | Benckert and Backstrom 75 | Yamamoto and Anderson 1987
KBr | KBr |  | LG Merkulov, Soviet Phys.-Acoustics, 5, 444 (1960). | Multiple (11) | Huntington 47 | Galt 48 | Spangenberg 56 | Bergmann 57 | Haussuhl 60 | Merkulov 60 | Slagle and McKinstry 67 | Hart 69 | Sharko and Botaki 71 | Matsuura and Miyazawa 73 | Braul and Plint 81
KI | KI |  |  | Multiple (8) | Spangenberg 56 | Bergmann 57 | Norwood and Briscoe 58 | Haussuhl 60 | Bolef and Menes 60 | Benedek and Fritsdch 66 | Barsch and Shull 71 | Botaki et al 72
RbF | RbF |  |  | Multiple (2) | Haussuhl 60 | Cleavelin et al 72
RbCl | RbCl |  | W. N Potter et al, Pressure derivatives of elastic constants of LiCl and RbCl. Texas Journal of Science Vol. 22. No. 2-3. 1971 | Multiple (10) | Spangenberg 56 | Bergmann 57 | Haussuhl 60 | Lewis et al 67 | Marshall et al 67 | Gluyas et al 70 | Ghafelehbashi et al 70 | Chang and Barsch 71 | Potter et al 71 | Novikov and Botaki 71
RbBr | RbBr |  |  | Multiple (8) | Spangenberg 56 | Bergmann 57 | Haussuhl 60 | Bolef and Menes 60 | Reinitz 61 | Lewis et al 67 | Ghafelehbashi et al 70 | Chang and Barsch 71
RbI | RbI |  |  | Multiple (9) | Spangenberg 56 | Haussuhl 60 | Bolef and Menes 60 | Reinitz 61 | Lewis et al 67 | Ghafelehbashi et al 70 | Fontanella and Schuele 70 | Chang and Barsch 71 | Asenbaum et al 86
CsF | CsF |  |  | Multiple (3) | Rolandson 72 | Haussuhl 73 | Buhrer 73
Chlorargyrite | AgCl |  |  | Every and McCurdy 92 (4)
Bromaargyrite | AgBr |  |  | Every and McCurdy 92 (6)
CsCl | CsCl |  |  | Multiple (3) | Haussuhl 60 | Slagle and McKinstry 67 | Chang et al 67
CsBr | CsBr |  |  | Multiple (7) | Haussuhl 60 | Bolef and Menes 60 | Reinitz 61 | Marshall 61 | Vallin et al 64 | Slagle and McKinstry 67 | Chang et al 67
CsI | CsI |  |  | Multiple (6) | Haussuhl 60 | Bolef and Menes 60 | Reinitz 61 | Vallin et al 64 | Slagle and McKinstry 67 | Chang et al 67
Salammoniac | NH4Cl | - |  | Every and McCurdy 92 (4)
Nantokite | CuCl | U | Piezoelectric, const E (also const D reported) | Hanson et al 72
CuBr | CuBr | U | Piezoelectric, const E (also const D reported) | Hanson et al 72
Marshite | CuI | U | Piezoelectric, const E (also const D reported) | Hanson et al 72
Sulfides
Galena | PbS | - |  | Every and McCurdy 92 (4)
Oldhamite* | CaS | Th | DFT | Guo et al 08
Niningerite* | MgS | Th | DFT | Yuan and Ding 08
Alabandite* | MnS | Th | DFT | Kavci and Cabuk 14
Altaite | PbTe | - |  | Every and McCurdy 92 (4)
Clausthalite | PbSe | U |  | Multiple (2) | Lippmann et al 71 | Walker et al 87
Sphalerite | ZnS | - | piezoelectric | Every and McCurdy 92 (8)
Metacinnabar | b-(Hg0.98Fe0.02)S | U | piezoelectric | Prieur et al 88
Coloradoite | HgTe | - |  | Every and McCurdy 92 (4)
Tiemannite | HgSe | - | piezoelectric | Every and McCurdy 92 (4)
Stilleite | ZnSe | - | piezoelectric | Every and McCurdy 92 (8)
Pyrite | FeS2 | - |  | Every and McCurdy 92 (3)
Hauerite | MnS2 | - |  | Every and McCurdy 92 (1)
Greigite* | Fe3S4 |  |  | Roldan et al 13
Nitrates
Nitrobarite | Ba(NO3)2 |  |  | Every and McCurdy 92 (3)
strontium nitrate | Sr(NO3)2 |  |  | Every and McCurdy 92 (3)
lead nitrate | Pb(NO3)2 |  |  | Every and McCurdy 92 (4)
Carbon and Carbides
Tantalcarbide* | TaC | U+Th | DFT | Lopez-de-la-Torre et al 05
Niobcarbide | Nb0.865C | U |  | Ledbetter et al 86
Moissanite (3C) | SiC | BS | Brillouin scattering and Xray diffraction to 75 GPa | Zhuralev et al13
Diamond | C | BS |  | Multiple (3) | McSkimin and Bond 57 | McSkimin et al 72 | Grimsditch and Ramdas 75
Nitrides
Osbornite | TiN | SAW | thin film on MgO | Kim and Achenbach 92
NbN | NbN | SAW | thin film onMgO | Kim and Achenbach 92
VN | VN | SAW | thin film on MgO | Kim and Achenbach 92
Qingsongite | BN | BS |  | Multiple (3) | Grimsditch et al 94 | Goncharov et al 07 | Zhang et al 11
c-Si3N4* | Si3N4 | BS | DFT with GGA, also high P Ecs | Kiefer et al 05
Phosphides
BP | BP | BS | synthetic CVD-grown sample | Wettling and Windscheif 84

## Hexagonal
Name | Composition | Group | Structure/SG | C1 | NS | r | 11 | 33 | 44 | 12 | 13 | KR | KV | KVRH | c2 | GR | GV | GVRH | K/G | nVRH | EVRH | VP | VB | VS | VP/VS | C33/c11 | C44/C66 | AU | AL | AK | AG | AVP | AVS | nmin | nmax
Silicates | [5 empty] | g/cm3 | GPa | GPa | GPa | GPa | GPa | GPa | GPa | GPa | GPa2 | GPa | GPa | GPa |  |  | GPa | km/s | km/s | km/s | [5 empty] | % | % | % | %
b-quartz | b-SiO2 | Silicate | b-quartz , P622 | 6 | 9 | 2.57 | 80.2 | 77.7 | 40.3 | -20.2 | 4.1 | 23.25819 | 23.78889 | 23.52354 | 4628.38 | 41.56029 | 42.83333 | 42.19681 | 0.557472 | -0.06128987 | 79.22115 | 5.571815 | 3.025414 | 4.052036 | 1.375066 | 0.9688279 | 1.245658 | 0.1759741 | 0.07113795 | 1.128015 | 1.508461
Beryl | Be3Al2Si6O18 | Silicate | Beryl, P6mmc | 6 | 9 | 2.711 | 306.35 | 280.5 | 65.7 | 126.35 | 116.5 | 178.5633 | 179.1 | 178.8316 | 94227.85 | 78.04221 | 79.87 | 78.9561 | 2.26495 | 0.3075653 | 206.4805 | 10.23707 | 8.121896 | 5.396698 | 1.896914 | 0.9156194 | 1.369863 | 0.1201084 | 0.05185299 | 0.1500591 | 1.157473 |  |  | 0.2357 | 0.4089
Nepheline | Na3KAl4Si4O16 | Silicate | Nepheline, P63 | 6 | 9 | 2.571 | 80 | 119 | 41 | 31 | 27 | 48.75934 | 49.88889 | 49.32411 | 11751 | 32.07469 | 34.23333 | 33.15401 | 1.487727 | 0.2254347 | 81.25615 | 6.03147 | 4.380045 | 3.591013 | 1.679601 | 1.4875 | 0.597561 | 0.3596684 | 0.1474305 | 1.145031 | 3.255478 |  |  | 0.09446 | 0.3437
Cancrinite | Na6Ca2[Al6Si6O24](CO3)2.2H2O | Silicate | Cancrinite,P63/mmc | 6 | 5 | 2.5 | 99.6 | 86.6 | 22.9 | 52.8 | 15.3 | 48.14546 | 50.28889 | 49.21718 | 12729.66 | 25.44406 | 27.33333 | 26.3887 | 1.865085 | 0.2725638 | 67.1626 | 5.810408 | 4.436989 | 3.24892 | 1.788412 | 0.8694779 | 1.021834 | 0.4157796 | 0.1659748 | 2.17752 | 3.579698 |  |  | 0.08733 | 0.4568
Phase A | (Mg0.98Fe0.02)7Si2O8(OH)6 | Silicate | Phase A, P63 | 6 | 9 | 2.976 | 180.8 | 227.6 | 62.7 | 80.6 | 51.2 | 106.0019 | 106.1333 | 106.0676 | 54251.76 | 59.84014 | 62.18 | 61.01007 | 1.738526 | 0.2586709 | 153.5832 | 7.935695 | 5.970008 | 4.527769 | 1.752672 | 1.25885 | 0.7990431 | 0.1967494 | 0.08577722 | 0.06196878 | 1.917602 |  |  | 0.1332 | 0.4081
Phase X* | K2Mg2Si2O7 | Silicate | Phase X, P63cm | 6 | 9 | 3.4 | 237 | 316 | 79 | 80 | 64 | 132.7273 | 134 | 133.3636 | 91980 | 83.98394 | 86.1 | 85.04197 | 1.56821 | 0.2370556 | 210.4033 | 8.51906 | 6.262954 | 5.001234 | 1.703392 | 1.333333 | 0.9936709 | 0.1355692 | 0.05645444 | 0.4771643 | 1.244128 | 15.8 | 7.8
Phase X* | Na2Mg2Si2O7 | Silicate | Phase X, P63cm | 6 | 9 | 3.3 | 241 | 318 | 46 | 79 | 55 | 130.0408 | 130.8889 | 130.4648 | 95710 | 65.46648 | 75.33333 | 70.39991 | 1.853196 | 0.2713271 | 179.0026 | 8.24495 | 6.28767 | 4.618799 | 1.785085 | 1.319502 | 1.76087 | 0.7601024 | 0.3139764 | 0.3250409 | 7.007716 | 13.2 | 5.8
NAL | Na1.14Mg1.83Al4.74Si1.23O12 | Silicate | NAL, P63/m | 6 | 9 | 3.86 | 383.1 | 518 | 125.7 | 123.3 | 100.3 | 212.2284 | 214.6667 | 213.4475 | 242195.02 | 136.5173 | 140.28 | 138.3987 | 1.542266 | 0.2334185 | 341.407 | 10.15398 | 7.436214 | 5.987869 | 1.695759 | 1.352127 | 1.033413 | 0.1492982 | 0.06186003 | 0.5711692 | 1.359359 | 15.7 | 14.44
NAL | Na0.71Mg2.05Al4.62Si1.16Fe0.26O12 | Silicate | NAL, P63/m | 6 | 9 | 3.87 | 378 | 498.3 | 120.3 | 132.2 | 101.7 | 212.3153 | 213.9444 | 213.1299 | 233546.88 | 130.2256 | 133.9467 | 132.0862 | 1.613567 | 0.2431815 | 328.4141 | 10.02896 | 7.421073 | 5.842156 | 1.716654 | 1.318254 | 1.021613 | 0.1505412 | 0.06345885 | 0.3821845 | 1.408558 | 14.7 | 15.12
NAL | Na1.07Mg1.58Al4.91Si1.26O12 | Silicate | NAL, P63/m | 6 | 9 | 3.86 | 365 | 477 | 119 | 126 | 100 | 204.9828 | 206.5556 | 205.7692 | 214207 | 127.1333 | 130.2333 | 128.6833 | 1.599035 | 0.2412502 | 319.4564 | 9.887278 | 7.301238 | 5.773876 | 1.712416 | 1.306849 | 1.004202 | 0.1295941 | 0.05441029 | 0.3821711 | 1.204528 | 13.9 | 13.9
NAL* | Na1.3Mg1.6Al4.9Si1.2O12 | Silicate | NAL, P63/m | 6 | 9 | 3.45 | 326 | 457 | 116 | 99 | 77 | 176.8836 | 179.4444 | 178.164 | 182367 | 122.6501 | 126.1667 | 124.4084 | 1.43209 | 0.2167818 | 302.7557 | 9.986105 | 7.186219 | 6.005031 | 1.662956 | 1.40184 | 0.9784483 | 0.1578346 | 0.06482304 | 0.7186738 | 1.41331
NAL* | NaMg2Al5SiO12 | Silicate | NAL, P63/m | 6 | 9 | 3.94 | 390 | 510 | 128 | 137 | 98 | 216.071 | 217.3333 | 216.7022 | 249562 | 136.3868 | 140.3 | 138.3434 | 1.566408 | 0.2368062 | 342.208 | 10.09045 | 7.416236 | 5.925584 | 1.702863 | 1.307692 | 0.98828125 | 0.1493007 | 0.06352111 | 0.291261 | 1.414296
NAL* | KNa2Al3Si3O12 | Silicate | NAL, P63/m | 6 | 9 | 4 | 307 | 522 | 134 | 82 | 98 | 176.609 | 188 | 182.3045 | 183850 | 128.7379 | 133.3 | 131.019 | 1.391436 | 0.2101062 | 317.0937 | 9.447175 | 6.751009 | 5.723176 | 1.650688 | 1.700326 | 0.8395522 | 0.2416819 | 0.09984992 | 3.12416 | 1.74099
NAL* | NaNa2Al3Si3O12 | Silicate | NAL, P63/m | 6 | 9 | 3.97 | 270 | 520 | 138 | 77 | 114 | 165.8947 | 185.5556 | 175.7251 | 154448 | 117.8506 | 124.8333 | 121.342 | 1.448181 | 0.2193399 | 295.9142 | 9.220424 | 6.653064 | 5.528537 | 1.667787 | 1.925926 | 0.6992754 | 0.4147689 | 0.1706199 | 5.594196 | 2.877309
NAL* | CaMg2Al6O12 | Silicate | NAL, P63/m | 6 | 9 | 4.05 | 410 | 494 | 122 | 135 | 88 | 214.8535 | 215.1111 | 214.9823 | 253742 | 138.7909 | 143.1667 | 140.9788 | 1.524927 | 0.2309311 | 347.0703 | 9.974709 | 7.285743 | 5.899964 | 1.690639 | 1.204878 | 1.127049 | 0.1588395 | 0.0694208 | 0.05991124 | 1.55194
Oxides
Zincite | ZnO | Oxide | Wurtzite, P63mc | 6 | 4 | 5.675 | 209.1 | 214.96 | 43.574 | 120.275 | 108.3 | 145.1867 | 145.2122 | 145.1995 | 47344.67 | 45.7314 | 46.06443 | 45.89792 | 3.163531 | 0.3570148 | 124.5683 | 6.03071 | 5.058242 | 2.843895 | 2.120581 | 1.028025 | 1.019243 | 0.03658763 | 0.01622594 | 0.00877488 | 0.3628002 |  |  | 0.2664 | 0.4416
Bromellite | BeO | Oxide | Wurtzite, P63mc | 6 | 4 | 3.01 | 460.6 | 491.6 | 147.7 | 126.5 | 88.5 | 224.4133 | 224.4222 | 224.4177 | 272953.86 | 164.2219 | 166.4433 | 165.3326 | 1.357371 | 0.2042653 | 398.2086 | 12.15707 | 8.634662 | 7.411327 | 1.640337 | 1.067304 | 1.131009 | 0.06767599 | 0.03004505 | 0.001994599 | 0.671817 |  |  | 0.1353 | 0.2694
Ice (257 K) | H2O | Oxide | Ic Ih, P63/mmc | 6 | 4 | 0.92 | 13.7 | 14.9 | 3.1 | 6.8 | 5.9 | 8.832584 | 8.833333 | 8.832959 | 235.83 | 3.449205 | 3.51 | 3.479602 | 2.538497 | 0.325895 | 9.227174 | 3.826741 | 3.098555 | 1.944782 | 1.967697 | 1.087591 | 1.112903 | 0.08821448 | 0.03906957 | 0.004240163 | 0.8735978
Phosphates
Hydroxyapatite | Ca5(PO4)3(OH) | Phosphate | Apatite, P63/m | 6 | 8 | 3.153 | 137 | 172 | 39.6 | 42.5 | 54.9 | 81.75709 | 83.4 | 82.57855 | 24845.98 | 44.2583 | 44.87 | 44.56415 | 1.853026 | 0.2713094 | 113.3096 | 6.710861 | 5.117662 | 3.759506 | 1.785038 | 1.255474 | 1.193182 | 0.08920122 | 0.03657785 | 0.9947553 | 0.6863193 |  |  | 0.2064 | 0.375
Flourapatite | Ca5(PO4)3F | Phosphate | Apatite, P63/m | 6 | 8 | 3.21535 | 147.7 | 183.15 | 42.125 | 47.085 | 60.325 | 88.79923 | 90.44667 | 89.62295 | 28396.6615 | 47.01725 | 47.6325 | 47.32488 | 1.893781 | 0.2754942 | 120.7252 | 6.891881 | 5.279533 | 3.836459 | 1.796417 | 1.240014 | 1.194243 | 0.08398038 | 0.03439485 | 0.9190936 | 0.6500269 |  |  | 0.2282 | 0.3349
Sulfates
Thaumasite | Ca3Si(OH)6(CO3)(SO4)·12H2O | Sulfate | Thaumasite, P63 | 6 |  | 1.9 | 59.9 | 61.4 | 13.9 | 34.3 | 24.1 | 38.3272 | 38.46667 | 38.39693 | 4622.26 | 14.28297 | 14.7 | 14.49149 | 2.64962 | 0.3323809 | 38.61636 | 5.511658 | 4.495432 | 2.76172 | 1.995734 | 1.025042 | 0.9208633 | 0.1496264 | 0.06445506 | 0.1816152 | 1.438869
Sulfides
Wurtzite | ZnS | Sulfide | Wurtzite, P63mc | 6 | 2 | 4.084 | 122 | 138 | 28.7 | 58 | 43 | 74.44366 | 74.44444 | 74.44405 | 21142 | 32.61294 | 33.74667 | 33.1798 | 2.243656 | 0.3059751 | 86.66399 | 5.390795 | 4.269452 | 2.850323 | 1.891293 | 1.131148 | 1.114983 | 0.1738265 | 0.07641227 | 0.0005255441 | 1.708464 |  |  | 0.1783 | 0.414
Greenockite | CdS | Sulfide | Wurtzite, P63mc | 6 | 2 | 4.824 | 88.4 | 95.2 | 15 | 55.4 | 48 | 63.8661 | 63.86667 | 63.86639 | 9081.76 | 16.84977 | 17.34 | 17.09489 | 3.735994 | 0.3771296 | 47.08375 | 4.238426 | 3.638585 | 1.882476 | 2.251517 | 1.076923 | 1.1 | 0.145479 | 0.06412784 | 0.0004404413 | 1.433844 |  |  | 0.2593 | 0.4825
Cadmoselite | CdSe | Selenide | Wurtzite, P63mc | 6 | 2 | 5.684 | 74.1 | 84.3 | 13.4 | 45.2 | 38.9 | 53.14112 | 53.16667 | 53.15389 | 7030.57 | 15.01342 | 15.55 | 15.28171 | 3.478268 | 0.3688215 | 41.83587 | 3.596697 | 3.058021 | 1.639679 | 2.193536 | 1.137652 | 1.078358 | 0.1791799 | 0.07852318 | 0.0240321 | 1.755618 |  |  | 0.2362 | 0.4915
Carbon and Carbides
Graphite | C | Element | Graphite, P63/mmc | 6 | 1 | 2.26 | 1060 | 36.5 | 4 | 180 | 15 | 35.76217 | 286.2778 | 161.02 | 44810 | 9.210178 | 219.3667 | 114.2884 | 1.408891 | 0.2130106 | 277.2661 | 11.77602 | 8.44084 | 7.111266 | 1.655966 | 0.03443396 | 110 | 121.0943 | 7.388166 | 77.79023 | 91.94129 |  |  | 0.0002886 | 0.989
Moissanite | SiC | Carbide | 6H, P63mc | 6 |  | 3.22 | 501 | 553 | 163 | 111 | 52 | 220.5483 | 220.5556 | 220.5519 | 333028 | 188.6793 | 193.5333 | 191.1063 | 1.15408 | 0.1638459 | 444.8366 | 12.1502 | 8.276134 | 7.703882 | 1.577153 | 1.103792 | 1.196319 | 0.1286639 | 0.0567981 | 0.001634804 | 1.269976
B4C | B4C | Carbide | B4C, R-3m | 6 |  | 2.495 | 542.8 | 534.5 | 164.8 | 130.6 | 63.5 | 236.4067 | 237.2556 | 236.8312 | 351867.8 | 193.1576 | 197.9733 | 195.5655 | 1.211007 | 0.1762372 | 460.0627 | 14.12207 | 9.742808 | 8.853415 | 1.595099 | 0.9847089 | 1.250607 | 0.1282485 | 0.05518168 | 0.1792015 | 1.231232
Nitrides
b-Si3N4 | Si3N4 | Nitride | b-Si3N4, P63/m | 6 |  | 3.2 | 433 | 574 | 108 | 195 | 127 | 258.8438 | 259.7778 | 259.3108 | 328214 | 124.7686 | 133.0667 | 128.9176 | 2.011445 | 0.2867603 | 331.7722 | 11.6082 | 9.001924 | 6.347186 | 1.828874 | 1.325635 | 1.101852 | 0.336145 | 0.1440236 | 0.1800791 | 3.218347
#DIV/0!
#DIV/0!

## Hexagonal Refs
Name | Composition | Method | Notes | References
Silicates
Beta quartz | b-SiO2 | BS | measured at 575 C; data reported from 575 to 1050 C | Lakshtanov et al 07
Beryl | Be3Al2Si6O18 | U | 2 samples: aquamarine, goshenite | Yoon and Newnham 73
Nepheline | Na3KAl4Si4O16 | U | Composition given; T dependence also measured | Bonczar and Barsch 75
Cancrinite | Na6Ca2[Al6Si6O24](CO3)2.2H2O | U+R | piezoelectric, synthetic, 2 samples with different results; (in Russian) | Silvestrova et al 82
Phase A | (Mg0.98Fe0.02)7Si2O8(OH)6 | BS |  | Sanchez-Valle et al 06
Phase X* | K2Mg2Si2O7 | DFT | DF; anhydrous version; also has values for AS_pol; exp density is 3.38 | Mookherjee and Steinle-Neumann 09
Phase X* | Na2Mg2Si2O7 | DFT | DFT: also has values for AS_pol | Mookherjee and Steinle-Neumann 09
NAL | Na1.14Mg1.83Al4.74Si1.23O12 | BS | NAL = new aluminous phase; To 16 GPa | Wu et al 16
NAL | Na0.71Mg2.05Al4.62Si1.16Fe0.26O12 | BS | To 20 GPa | Wu et al 16
NAL | Na1.07Mg1.58Al4.91Si1.26O12 | BS |  | Pamato et al 14
NAL* | Na1.3Mg1.6Al4.9Si1.2O12 | DFT |  | Pamato et al 14
NAL* | NaMg2Al5SiO12 | DFT |  | Kawai and Tsuchiya 12
NAL* | KNa2Al3Si3O12 | DFT | Finite strain fit | Mookherjee et al 12
NAL* | NaNa2Al3Si3O12 | DFT | Finite strain fit | Mookherjee et al 12
NAL | CaMg2Al6O12 |  | Finite strain fit | Mookherjee et al 12
Oxides
Zincite | ZnO | - | Piezoelectric | Multiple (2) | Bateman 62 | Tokarev et al 73 | Kobiakov 80 | Ishidate et al 85 | Carlotti et al 95
Bromellite | BeO | U | Also: Bentle 66; Sirota et al 90; Bosak et al 08 | Cline et al 67
Ice (257 K) | H2O | - |  | Every and McCurdy 92 (12)
Phosphates
Hydroxyapatite | Ca5(PO4)3(OH) | U | "pseudo-single crystal elastic constants" | Katz and Ukraincik 71
Flourapatite | Ca5(PO4)3F | - |  | multiple (2) | Yoon and Newnham 69 | Sha et al 94
Sulfates
Thaumasite | Ca3Si(OH)6(CO3)(SO4)·12H2O | BS |  | Scholtzova et al 15
Sulfides
Wurtzite | ZnS | - |  | Every and McCurdy 92 (10)
Greenockite | CdS | - |  | Every and McCurdy 92 (9)
Cadmoselite | CdSe | - |  | Every and McCurdy 92 (4)
Carbon and Carbides
Graphite | C | - | average of 3; pyrolytic graphite | Every and McCurdy 92 (3)
Moissanite | SiC | BS | 6H polytype; average of 3 crystals; | Kamitani et al 97
Boron Carbide | B4C | R |  | McClellan et al 01
Nitride
b-Si3N4 | Si3N4 | BS |  | Vogelgesang et al 00

## Trigonal
Name | Composition | Group | Structure/SG | C1 | NS | rho | 11 | 33 | 44 | 12 | 13 | 14 | 15 | KR | KV | KVRH | C66 | C2 | GR | GV | GVRH | K/G | nVRH | EVRH | VP | VB | VS | VP/VS | AU | AL | AK | AG | AVP | AVS | nu_min | nu_max | h | k | l | h | k | l
Silicates | [5 empty] | g/cm3 | GPa | GPa | GPa | GPa | GPa | GPa | GPa | GPa | GPa | GPa | GPa | GPa2 | GPa | GPa | GPa |  |  | GPa | km/s | km/s | km/s |  |  |  | % | % | % | %
a-Quartz | SiO2 | Silicate | Quartz, P3121 | 4 | 9 | 2.641 | 86.93889 | 105.9994 | 58.29278 | 6.737444 | 11.96556 | 18.05778 | 0 | 37.4042 | 37.9127 | 37.65845 | 40.10072 | 9643.29 | 41.17935 | 47.95117 | 44.56526 | 0.8450182 | 0.07567841 | 95.87577 | 6.062866 | 3.776131 | 4.107845 | 1.475924 | 0.8358292 | 0.3407006 | 0.6751457 | 7.597641 |  |  | -0.1017 | 0.3269 | 0 | 27 | -29 | 1 | 0 | 0
Phenacite | Be2SiO4 | Silicate | Phenacite, R3 | 4 | 9 | 2.96 | 341.9 | 391 | 91.4 | 148 | 136 | 0.1 | 3.5 | 212.3353 | 212.7556 | 212.5455 | 96.95 | 154558.9 | 98.36879 | 99.60333 | 98.98606 | 2.147226 | 0.2984326 | 257.0535 | 10.78861 | 8.473836 | 5.78284 | 1.865626 | 0.06472968 | 0.02795832 | 0.09885116 | 0.6235939 |  |  | 0.2232 | 0.3662 | 17 | 10 | 0 | 4 | -7 | -39
Schorl-Elbaite | XY3Z6(BO3)3(Si6O18)(OH,F)4 | Silicate | Tourmaline, R3m | 4 | 9 | 3.1 | 305 | 176.4 | 64.8 | 108.2 | 51 | -6 | 0 | 120.4386 | 134.0889 | 127.2637 | 98.4 | 67686.48 | 78.90639 | 84.01333 | 81.45986 | 1.562288 | 0.2362342 | 201.4069 | 8.722919 | 6.407247 | 5.126146 | 1.701652 | 0.4369463 | 0.1766115 | 5.363002 | 3.13464 |  |  | 0.1058 | 0.3484 | 0 | 15 | 37 | 1 | 0 | 0
Schorl | XY3Z6(BO3)3(Si6O18)(OH,F)4 | Silicate | Tourmaline, R3m | 4 | 9 | 3.108 | 305.2 | 176.4 | 64.6 | 108.4 | 51 | -6 | 0 | 120.4784 | 134.1778 | 127.3281 | 98.4 | 67757.04 | 78.79137 | 83.94667 | 81.36902 | 1.564823 | 0.2365864 | 201.2397 | 8.710637 | 6.400613 | 5.116689 | 1.702397 | 0.4408567 | 0.177995 | 5.379567 | 3.167848 |  |  | 0.1053 | 0.3214 | 0 | 1 | 2 | 1 | 0 | 0
Elbaite | XY3Z6(BO3)3(Si6O18)(OH,F)4 | Silicate | Tourmaline, R3m | 4 | 9 | 3.105 | 295.8 | 173.3 | 63.6 | 103.2 | 45 | -10 | 0 | 115.0932 | 127.9222 | 121.5077 | 96.3 | 65096.7 | 77.07447 | 82.81333 | 79.9439 | 1.519912 | 0.230203 | 196.6945 | 8.570999 | 6.255631 | 5.074133 | 1.689155 | 0.4837598 | 0.1922413 | 5.279109 | 3.589305 |  |  | 0.0764 | 0.3628 | 0 | 19 | 35 | 1 | 0 | 0
Elbaite | XY3Z6(BO3)3(Si6O18)(OH,F)4 | Silicate | Tourmaline, R3m | 4 | 9 | 3.046 | 300 | 173.8 | 65.2 | 106.2 | 42 | -7 | 0 | 114.4922 | 128.2444 | 121.3683 | 96.9 | 67069.56 | 79.12839 | 84.36667 | 81.74753 | 1.484673 | 0.2249734 | 200.2771 | 8.696477 | 6.312302 | 5.180508 | 1.678692 | 0.4511129 | 0.1827869 | 5.665478 | 3.203933 |  |  | 0.08494 | 0.3325 | 0 | 16 | 37 | 1 | 0 | 0
Elbaite | XY3Z6(BO3)3(Si6O18)(OH,F)4 | Silicate | Tourmaline, R3m | 4 | 9 | 3.051 | 301.1 | 174.6 | 65.4 | 106.5 | 43 | -7 | 0 | 115.371 | 129.0889 | 122.2299 | 97.3 | 67468.96 | 79.3491 | 84.57333 | 81.96122 | 1.491314 | 0.2259745 | 200.9647 | 8.710944 | 6.329475 | 5.183022 | 1.680669 | 0.4480954 | 0.1815214 | 5.61151 | 3.187016 |  |  | 0.08678 | 0.3321 | 0 | 16 | 37 | 1 | 0 | 0
Uvite | XY3Z6(BO3)3(Si6O18)(OH,F)4 | Silicate | Tourmaline, R3m | 4 | 9 | 3.061 | 301.6 | 169.8 | 65.5 | 96 | 47 | -9 | 0 | 114.8843 | 128.1111 | 121.4977 | 102.8 | 63094.48 | 79.64184 | 85.62667 | 82.63426 | 1.470307 | 0.2227829 | 202.0875 | 8.699806 | 6.300172 | 5.195752 | 1.674407 | 0.4908648 | 0.1952565 | 5.443217 | 3.621273 |  |  | 0.08717 | 0.3637 | 0 | 17 | 36 | 1 | 0 | 0
Schorl | XY3Z6(BO3)3(Si6O18)(OH,F)4 | Silicate | Tourmaline, R3m | 4 | 9 | 3.149 | 306 | 174 | 64.6 | 109.2 | 53 | -8 | 0 | 120.8759 | 135.1556 | 128.0157 | 98.4 | 66626.8 | 78.15207 | 83.57333 | 80.8627 | 1.583125 | 0.239102 | 200.3943 | 8.653975 | 6.375956 | 5.06743 | 1.707764 | 0.4649756 | 0.1869731 | 5.577302 | 3.352142
Elbaite-Schorl | XY3Z6(BO3)3(Si6O18)(OH,F)4 | Silicate | Tourmaline, R3m | 4 | 9 | 3.004 | 303.1 | 179.3 | 66.2 | 108.3 | 46.9 | -5.9 | 0 | 119.1016 | 132.1889 | 125.6453 | 97.4 | 69364.8 | 80.05759 | 84.85333 | 82.45546 | 1.523796 | 0.2307672 | 202.967 | 8.855736 | 6.467301 | 5.239137 | 1.690304 | 0.4094012 | 0.1667106 | 5.208012 | 2.908081
Elbaite-Schorl | XY3Z6(BO3)3(Si6O18)(OH,F)4 | Silicate | Tourmaline, R3m | 4 | 9 | 3.056 | 301.8 | 179.1 | 65.6 | 106.8 | 46.2 | -6 | 0 | 118.4044 | 131.2333 | 124.8189 | 97.5 | 68911.38 | 79.72501 | 84.64 | 82.1825 | 1.518801 | 0.2300412 | 202.1757 | 8.75786 | 6.390921 | 5.185767 | 1.688826 | 0.4165946 | 0.1687505 | 5.139006 | 2.99029
Elbaite-Schorl | XY3Z6(BO3)3(Si6O18)(OH,F)4 | Silicate | Tourmaline, R3m | 4 | 9 | 3.114 | 302.6 | 172.3 | 64.3 | 108 | 48.4 | -7.9 | 0 | 117.6304 | 131.9 | 124.7652 | 97.3 | 66061.26 | 77.9308 | 83.36 | 80.6454 | 1.547084 | 0.2341016 | 199.0492 | 8.636906 | 6.329763 | 5.088977 | 1.697179 | 0.4696431 | 0.1891764 | 5.718561 | 3.366095
Schorl-Dravite | XY3Z6(BO3)3(Si6O18)(OH,F)4 | Silicate | Tourmaline, R3m | 4 | 9 | 3.175 | 306.1 | 161.4 | 63.9 | 107.6 | 50.8 | -9.6 | 0 | 115.5258 | 132.4444 | 123.9851 | 99.25 | 61609.9 | 76.79658 | 83.03667 | 79.91662 | 1.551431 | 0.2347148 | 197.3485 | 8.521221 | 6.249034 | 5.01703 | 1.698459 | 0.5527233 | 0.2217972 | 6.82286 | 3.904126
Schorl-Dravite | XY3Z6(BO3)3(Si6O18)(OH,F)4 | Silicate | Tourmaline, R3m | 4 | 9 | 3.183 | 307 | 162.1 | 62.9 | 109 | 53.4 | -9.6 | 0 | 117.2246 | 134.1889 | 125.7067 | 99 | 61730.48 | 75.96202 | 82.31333 | 79.13767 | 1.588456 | 0.2398259 | 196.2339 | 8.523104 | 6.284359 | 4.986242 | 1.709324 | 0.5627748 | 0.2247387 | 6.747561 | 4.012828
Akimotoite | MgSiO3 | Silicate | Ilmenite, R3 | 4 | 9 | 3.795 | 472 | 382 | 106 | 168 | 70 | -27 | 24 | 208.79 | 215.7778 | 212.2839 | 152 | 234680 | 123.8693 | 140.6667 | 132.268 | 1.604953 | 0.2420402 | 328.5643 | 10.11972 | 7.479157 | 5.903662 | 1.714143 | 0.7114939 | 0.2862505 | 1.645848 | 6.349733 | 21.1 | 36.4 | -0.02325 | 0.5126 | 11 | 38 | 0 | 19 | -6 | 35
Phase D | Mg1.0Fe0.11Al0.03Si1.9H2.5O6 | Silicate | Phase D, P-31m | 4 | 9 | 3.56 | 361.8 | 255.4 | 84.1 | 119.1 | 61.2 | -6.5 | 0 | 154.4129 | 162.4444 | 158.4287 | 121.35 | 115330.98 | 102.2895 | 107.0767 | 104.6831 | 1.513412 | 0.2292535 | 257.3641 | 9.149294 | 6.671014 | 5.422671 | 1.68723 | 0.2860153 | 0.1141535 | 2.534757 | 2.286513 |  |  | 0.1084 | 0.3218 | 0 | 16 | 37 | 1 | 0 | 0
Phase D | Mg1.1Si1.9H2.4O6 | Silicate | Phase D, P-31m | 4 | 9 | 3.43 | 354.9 | 260.1 | 84.5 | 121 | 53.7 | -7.1 | 0 | 151.0485 | 158.5222 | 154.7854 | 116.95 | 118014.21 | 101.9607 | 106.6233 | 104.292 | 1.484153 | 0.2248948 | 255.4936 | 9.255704 | 6.717658 | 5.514149 | 1.678537 | 0.2781252 | 0.111037 | 2.414214 | 2.235353 |  |  | 0.1084 | 0.3218 | 0 | 16 | 37 | 1 | 0 | 0
Oxides
Corundum | Al2O3 | Oxide | Corundum , R3*c | 4 | 4 | 3.986 | 497.3 | 500.8 | 147.2 | 163.1 | 114.9 | 22.9 | 0 | 253.0974 | 253.4667 | 253.282 | 167.1 | 304324.3 | 160.7208 | 165.8 | 163.2604 | 1.551399 | 0.2347104 | 403.1586 | 10.86987 | 7.971381 | 6.399879 | 1.69845 | 0.1594733 | 0.06958778 | 0.0728986 | 1.555563 |  |  | 0.1089 | 0.3489 | 0 | 4 | 7 | 1 | 0 | 0
Eskolaite | Cr2O3 | Oxide | Corundum , R3*c | 4 | 4 | 5.21 | 374 | 362 | 159 | 148 | 175 | 19 | 0 | 233.9084 | 234 | 233.9542 | 113 | 127714 | 119.3549 | 127 | 123.1774 | 1.899327 | 0.2760519 | 314.3616 | 8.742321 | 6.701107 | 4.862356 | 1.79796 | 0.3206591 | 0.1388284 | 0.01957116 | 3.103287 |  |  | 0.1057 | 0.4518 | 0 | 13 | -15 | 0 | 15 | 13
Tistarite | Ti2O3 | Oxide | Corundum , R3*c | 4 | 4 | 4.58 | 329.7 | 296.9 | 106.9 | 131.6 | 162.5 | -24 | 0 | 207.7202 | 207.7222 | 207.7212 | 99.05 | 84147.47 | 89.36534 | 95.88333 | 92.62434 | 2.24262 | 0.3058971 | 241.9157 | 8.504049 | 6.734536 | 4.497072 | 1.891019 | 0.3646918 | 0.1574175 | 0.0004766741 | 3.518509 |  |  | 0.1765 | 0.4522 | 1 | 0 | 0 | 0 | 20 | 1
Vanadium sesquioxide | V2O3 | Oxide | Corundum , R3*c | 4 | 4 | 4.96 | 271 | 334 | 84 | 82 | 147 | -19 | 0 | 172.4804 | 180.8889 | 176.6846 | 94.5 | 74684 | 81.10482 | 85.83333 | 83.46908 | 2.116767 | 0.2959268 | 216.3396 | 7.6197 | 5.968409 | 4.102249 | 1.857445 | 0.3402566 | 0.1353526 | 2.379528 | 2.832491
α-GeO2 | GeO2 | Oxide | Quartz, P3121 | 4 |  | 4.28 | 64 | 118 | 37 | 22 | 32 | 2 | 0 | 41.75258 | 46.44444 | 44.09851 | 21 | 8100 | 27.10498 | 29.66667 | 28.38582 | 1.55354 | 0.2350114 | 70.11362 | 4.375651 | 3.209889 | 2.575306 | 1.69908 | 0.584923 | 0.2282934 | 5.319757 | 4.512272
Brucite | Mg(OH)2 | Hydroxide | CdI2, P-3m1 | 4 | 4 | 2.381 | 155.35 | 48 | 21.5 | 43.25 | 9.9 | 0.75 | 0 | 36.61482 | 53.86667 | 45.24075 | 56.05 | 9336.78 | 30.60321 | 39.52 | 35.0616 | 1.290322 | 0.1920528 | 83.59056 | 6.215693 | 4.358983 | 3.837392 | 1.61977 | 1.928011 | 0.6898979 | 19.06671 | 12.7159 |  |  | 0.04 | 0.31 | 0 | 10 | -39 | 1 | 0 | 0
Portlandite | Ca(OH)2 | Hydroxide | CdI2, P-3m1 | 4 | 4 | 2.242 | 102 | 33.6 | 12 | 32.1 | 8.4 | 4.5 | 0 | 26.02648 | 37.26667 | 31.64657 | 34.95 | 4364.64 | 17.45324 | 24.37 | 20.91162 | 1.513349 | 0.2292441 | 51.41097 | 5.152826 | 3.757037 | 3.054049 | 1.687211 | 2.413388 | 0.8282963 | 17.75894 | 16.53808 |  |  | -0.01355 | 0.5055 | 1 | 0 | 0 | 0 | -3 | 4
Carbonates
Calcite | CaCO3 | Carbonate | Calcite, R-3c | 4 | 5 | 2.711 | 147.3778 | 85.5 | 33.32778 | 57.35556 | 53.76667 | -20.08556 | 0 | 72.96467 | 78.89259 | 75.92863 | 45.01111 | 11722.99 | 27.28624 | 36.69111 | 31.98868 | 2.37361 | 0.3152898 | 84.14876 | 6.613652 | 5.292222 | 3.435052 | 1.925342 | 1.804616 | 0.6668067 | 3.903611 | 14.70031 | 32.3 | 58.9
Magnesite | MgCO3 | Carbonate | Calcite, R-3c | 4 | 5 | 3.01 | 260.425 | 155.95 | 57.675 | 77.075 | 59.775 | 19.6625 | 0 | 110.8628 | 118.8944 | 114.8786 | 91.675 | 45487.02375 | 65.2462 | 73.41667 | 69.33143 | 1.656949 | 0.2487794 | 173.1593 | 8.299232 | 6.177836 | 4.799344 | 1.729243 | 0.6985724 | 0.2729324 | 3.49569 | 5.892327 |  |  | 0.03784 | 0.4894 | 0 | 28 | 29 | 1 | 0 | 0
Magnesite-Siderite | (Mg0.33Fe0.65Mn0.02)CO3 | Carbonate | Calcite, R-3c | 4 | 5 | 3.612 | 233.65 | 130.2 | 46.5 | 100.25 | 64.1 | 16 | 0 | 104.339 | 117.1556 | 110.7473 | 66.7 | 35256.16 | 50.2509 | 56.54333 | 53.39711 | 2.074031 | 0.292304 | 138.0106 | 7.097319 | 5.537232 | 3.8449 | 1.845905 | 0.7489373 | 0.2881284 | 5.786381 | 5.892114 |  |  | 0.08479 | 0.5762 | 0 | -3 | 4 | 1 | 0 | 0
Siderite | FeCO3 | Carbonate | Calcite, R-3c | 4 | 5 | 3.952 | 229 | 125 | 41 | 112 | 75 | 14 | 0 | 107.8179 | 123 | 115.4089 | 58.5 | 31375 | 43.90826 | 49.5 | 46.70413 | 2.471065 | 0.3217086 | 123.4585 | 6.705207 | 5.403949 | 3.43771 | 1.950487 | 0.7775651 | 0.2986636 | 6.577537 | 5.986342 |  |  | 0.1043 | 0.6201 | 0 | -3 | 4 | 1 | 0 | 0
Siderite-Rhodochrosite | (Fe0.95Mn0.05)CO3 | Carbonate | Calcite, R-3c | 4 | 5 | 3.938 | 230.5 | 127 | 41.3 | 112.4 | 73 | 14.2 | 0 | 107.8724 | 122.7556 | 115.314 | 59.05 | 32890.3 | 44.60025 | 50.30333 | 47.45179 | 2.430129 | 0.3190676 | 125.1842 | 6.734142 | 5.411319 | 3.47127 | 1.939965 | 0.7773253 | 0.2985017 | 6.45331 | 6.009344 |  |  | 0.09499 | 0.6196 | 0 | -3 | 4 | 1 | 0 | 0
Rhodochrosite | MnCO3 | Carbonate | Calcite, R-3c | 4 | 5 | 3.72 | 223.9 | 132.6 | 44.5 | 93.4 | 76 | -17.3 | 0 | 109.5942 | 119.0222 | 114.3082 | 65.25 | 30521.98 | 46.43392 | 53.18333 | 49.80863 | 2.294948 | 0.3097616 | 130.4749 | 6.969976 | 5.543285 | 3.659155 | 1.904805 | 0.8128027 | 0.3144886 | 4.123956 | 6.775344
Spherocobaltite | CoCO3 | Carbonate | Calcite, R-3c | 4 | 5 | 4.13 | 271 | 163 | 52 | 119 | 87 | 5 | 0 | 131.6087 | 143.4444 | 137.5266 | 76 | 48432 | 60.26977 | 63.46667 | 61.86822 | 2.222895 | 0.3043993 | 161.4017 | 7.298836 | 5.770564 | 3.870426 | 1.885797 | 0.3551471 | 0.1441251 | 4.303077 | 2.583635 |  |  | 0.1929 | 0.4088 | 0 | 21 | -34 | 1 | 0 | 0
Dolomite | CaMg(CO3)2 | Carbonate | Dolomite, R-3 | 4 | 5 | 3.795 | 205 | 112.8 | 39.8 | 71 | 57.4 | -19.5 | 13.7 | 90.23265 | 99.37778 | 94.80521 | 67 | 24543.28 | 39.65933 | 51.78667 | 45.723 | 2.073469 | 0.2922555 | 118.1716 | 6.406708 | 4.998161 | 3.471055 | 1.845752 | 1.630289 | 0.6043573 | 4.823116 | 13.26174 |  |  | -0.06392 | 0.7428 | 13 | -15 | 0 | 21 | 18 | -29
Phosphates
Berlinite | AlPO4 | Phosphate | Quartz, P3121 | 4 | 8 | 2.62 | 67.70667 | 87.15667 | 42.79667 | 9.43 | 12.65667 | 12.91667 | 0 | 31.88172 | 32.45074 | 32.16623 | 29.13833 | 6402.592 | 30.56223 | 35.46811 | 33.01517 | 0.9742863 | 0.1176258 | 73.79722 | 5.392476 | 3.503882 | 3.549818 | 1.519085 | 0.8204528 | 0.3333509 | 0.8845077 | 7.429734 |  |  | -0.04188 | 0.3857 | 0 | 13 | -15 | 1 | 0 | 0
GaPO4 | GaPO4 | Phosphate | Quartz, P3121 | 4 | 8 | 3.57 | 66.58 | 102.13 | 37.66 | 21.81 | 24.87 | 3.91 | 0 | 40.3284 | 42.04333 | 41.18587 | 22.385 | 7790.2369 | 28.17458 | 30.457 | 29.31579 | 1.404904 | 0.2123523 | 71.08213 | 4.741898 | 3.396566 | 2.865607 | 1.654762 | 0.4475734 | 0.1790892 | 2.081945 | 3.892814
Sulfates
Alunite | KAl3(SO4)2(OH)6 | Sulfate | Alunite, R-3m | 4 | 7 | 2.807 | 181.9 | 66.8 | 42.8 | 48.2 | 27.1 | 5.4 | 0 | 54.45304 | 70.6 | 62.52652 | 66.85 | 13901.86 | 46.33635 | 52.37 | 49.35318 | 1.26692 | 0.1875494 | 117.2187 | 6.761517 | 4.719662 | 4.193111 | 1.61253 | 0.9476007 | 0.3773025 | 12.91209 | 6.112724 |  |  | 0.08646 | 0.359 | 0 | 10 | 17 | 0 | 17 | -10
Ettringite | Ca6Al2(SO4)3(OH)1226H2O | Sulfate | Alunite, R-3m | 4 | 7 | 1.78 | 35.1 | 55 | 11 | 21.9 | 20 | 0.6 | 0 | 26.83908 | 27.66667 | 27.25287 | 6.6 | 2335 | 8.954848 | 9.94 | 9.447424 | 2.884688 | 0.344625 | 25.40649 | 4.731525 | 3.912877 | 2.30381 | 2.053782 | 0.5809012 | 0.2353503 | 1.518347 | 5.213864
Nitrates
Nitratine | NaNO3 | Nitrate | Calcite, R-3c | 4 | 5 | 2.26 | 57.3525 | 32.835 | 11.8925 | 21.0775 | 17.415 | 8.063333 | 0 | 26.4466 | 28.81722 | 27.63191 | 18.1375 | 1968.6846 | 10.27935 | 14.49333 | 12.38634 | 2.230837 | 0.3050052 | 32.32847 | 4.419738 | 3.496642 | 2.341085 | 1.887901 | 2.139373 | 0.7729876 | 4.289653 | 17.01062 |  |  | -0.09559 | 0.7968 | 0 | -15 | 13 | 1 | 0 | 0
Borates
Iron Borate | FeBO3 | Borate | Calcite, R-3c | 4 | 11 | 4.28 | 445 | 305 | 95 | 145 | 140 | 20 | 0 | 219.921875 | 227.2222 | 223.572 | 150 | 140750 | 110.9502 | 119.3333 | 115.1418 | 1.941711 | 0.2802241 | 294.8145 | 9.386489 | 7.22748 | 5.186741 | 1.809708 | 0.4109836 | 0.1661152 | 1.632661 | 3.640356 |  |  | 0.1249 | 0.4349 | 0 | -15 | 13 | 1 | 0 | 0
Barium Borate | BaB2O4 | Borate | R3c | 4 | 11 | 3.84 | 123.8 | 53.3 | 7.8 | 60.3 | 49.4 | 12.3 | 0 | 52.97325 | 68.78889 | 60.88107 | 31.75 | 4931.81 | 5.5275 | 18.92333 | 12.22542 | 4.979877 | 0.4058949 | 34.3753 | 4.483233 | 3.981764 | 1.784293 | 2.51261 | 12.416 | 2.764213 | 12.98896 | 54.78682 |  |  | -0.7635 | 1.733 | 1 | 0 | 0 | 0 | 27 | -29
Sulfides
Proustite | Ag3AsS3 | Sulfide | Proustite, R3c | 4 | 2 | 5.59 | 55.89 | 36.4 | 9.04 | 33.53333 | 30.4 | -0.16 | 0 | 34.62762 | 37.42741 | 36.02751 | 11.17833 | 1406.689 | 8.930193 | 9.441444 | 9.185819 | 3.92208 | 0.3825026 | 25.39884 | 2.938708 | 2.538699 | 1.281897 | 2.292469 | 0.3671027 | 0.1467705 | 3.885625 | 2.782827 |  |  | 0.2581 | 0.5519 | 1 | 0 | 0 | 0 | -40 | 1
Pyrargyrite | Ag3SbS3 | Sulfide | Proustite, R3c | 4 | 2 | 5.927 | 52.65 | 33.8 | 11.85 | 26.55 | 28 | -0.4 | 0 | 31.86667 | 33.8 | 32.83333 | 13.05 | 1108.96 | 9.896274 | 11.12 | 10.50814 | 3.124563 | 0.3554034 | 28.48553 | 2.811321 | 2.35364 | 1.331513 | 2.111373 | 0.6789455 | 0.2672673 | 2.944162 | 5.822754

## Trigonal Refs
Name | Composition | Method | Notes | References
Silicates
a-Quartz | SiO2 | - | piezoelectric | Multiple (17) | Mason 51 | Mayer and Gigon 57 | Koga 58 | Bechmann 58 | McSkimmin et al 65 | Klima and Cerveny 73 | Shevel'ko and Yakolev 77 | James 88 | Ohno 90 | Wang et al 92 | Ohno 95 | Kushibiki et al 02 | Heyliger et al 03 | Ohno 06 | Ogi et al 06 | Calderon et al 07 | Lhakstanov et al 07
Phenacite | Be2SiO4 | BS |  | Yeganeh-Haeri and Weidner 87
Schorl-Elbaite | XY3Z6(BO3)3(Si6O18)(OH,F)4 | U | Piezoelectric; error: C11, C33, C44, C66 0.6%; C13, C14 - 10% | Ozkan 79
Schorl | XY3Z6(BO3)3(Si6O18)(OH,F)4 | U | Piezoelectric, error: C1,C33,C44, C66 - 0.4%; C13 -4%; C14 - 10% | Tatli and Ozkan 87
Elbaite | XY3Z6(BO3)3(Si6O18)(OH,F)4 | U | Piezoelectric, error: C1,C33,C44, C66 - 0.4%; C13 -4%; C14 - 10% | Tatli and Ozkan 87
Elbaite | XY3Z6(BO3)3(Si6O18)(OH,F)4 | U | Piezoelectric, error: C1,C33,C44, C66 - 0.4%; C13 -4%; C14 - 10% | Tatli and Ozkan 87
Elbaite | XY3Z6(BO3)3(Si6O18)(OH,F)4 | U | Piezoelectric, error: C1,C33,C44, C66 - 0.4%; C13 -4%; C14 - 10% | Tatli and Ozkan 87
Uvite | XY3Z6(BO3)3(Si6O18)(OH,F)4 | U | Piezoelectric, error: C1,C33,C44, C66 - 0.4%; C13 -4%; C14 - 10% | Tatli and Ozkan 87
Schorl | XY3Z6(BO3)3(Si6O18)(OH,F)4 | U | Piezoelectric | Helme and King 77
Elbaite-Schorl | XY3Z6(BO3)3(Si6O18)(OH,F)4 | R | Piezoelectric | Pandey and Schreuer 12
Elbaite-Schorl | XY3Z6(BO3)3(Si6O18)(OH,F)4 | R | Piezoelectric | Pandey and Schreuer 12
Elbaite-Schorl | XY3Z6(BO3)3(Si6O18)(OH,F)4 | R | Piezoelectric | Pandey and Schreuer 12
Schorl-Dravite | XY3Z6(BO3)3(Si6O18)(OH,F)4 | R | Piezoelectric | Pandey and Schreuer 12
Schorl-Dravite | XY3Z6(BO3)3(Si6O18)(OH,F)4 | R | Piezoelectric | Pandey and Schreuer 12
Akimotoite | MgSiO3 | BS |  | Weidner and Ito 85
Phase D | Mg1.0Fe0.11Al0.03Si1.9H2.5O6 | BS |  | Rosa et al 12
Phase D | Mg1.1Si1.9H2.4O6 | BS |  | Rosa et al 12
Oxides
Corundum | Al2O3 | - |  | Multiple (6) | Wachtman et al 60 | Tefftt 66 | Gieske and Barsch 68 | Goto et al 89 | Gladden et al 04 | Tarumi et al 13
Eskolaite | Cr2O3 | U |  | Alberts and Boeyens 76
Tistarite | Ti2O3 | U | to 0.4 GPa; erratum: Phys. Rev. B 20, 820 (1979) | Rami et al 78
Vanadium sesquioxide | V2O3 |  |  | Yang et al 85
α-GeO2 | GeO2 | BS |  | Grimsditch et al 98
Brucite | Mg(OH)2 | BS |  | Multiple (2) | Xia et al 98 | Jiang et al 06
Portlandite | Ca(OH)2 | BS |  | Speziale et al 08
Carbonates
Calcite | CaCO3 | - |  | Multiple (8) | Peselnick and Robie 63 | Kaga 68 | Dandekar 68 | Humbert and Plique 72 | Dandekar and Ruoff 68 | Vo Thanh and Lacam 84 | Chen et al 01 | Lin 13
Magnesite | MgCO3 | - |  | Multiple (4) | Humbert and Plique 72 | Chen et al 06 | Sanchez-Valle et al 11 | Yang et al 14
Magnesite-Siderite | (Mg0.33Fe0.65Mn0.02)CO3 | - |  | Multiple (2) | Sanchez-Valle et al 11 | Fu et al 17
Siderite | FeCO3 | BS |  | Sanchez-Valle et al 11
Siderite-Rhodochrosite | (Fe0.95Mn0.05)CO3 | BS |  | Sanchez-Valle et al 11
Rhodochrosite | MnCO3 | BS | See also: Borovik-Romanov et al 83 | Chen et al 01
Spherocobaltite | CoCO3 | BS |  | Borovik-Romanov et al 83
Dolomite | CaMg(CO3)2 |  | Additional: Chen et al 06 | Humbert and Plique 72
Phosphates
Berlinite | AlPO4 | - | piezoelectric | Multiple (3) | Chang and Barsch 76 | Ecolivet and Poignant 81 | Bailey et al 82
GaPO4 | GaPO4 |  | piezoelectric | Wallnofer et al 94
Sulfates
Alunite | KAl3(SO4)2(OH)6 | BS |  | Majzlan et al 06
Ettringite | Ca6Al2(SO4)3(OH)1226H2O | BS |  | Speziale et al 08
Nitrates
Nitratine | NaNO3 | - |  | Multiple (4) | Kachalov and Shpilko 72 | Ramachandran et al 81 | Haussuhl 90 | Belomestnykh and Tesleva 04
Borates
Iron Borate | FeBO3 |  |  | Jantz et al 76
Barium Borate | BaB2O4 | U |  | Eimerl et al 87
Sulfides
Proustite | Ag3AsS3 |  | Piezoelectric | Multiple (4) | Trevelyan 69 | Godovikov et al 73 | Zubrinov et al 73 | O'Hara et al 82
Pyrargyrite | Ag3SbS3 |  | Piezoelectric | Multiple (2) | O'Hara et al 82 | Olikh 83
Note on G56: Thomas S. Duffy: See: O'Hara et al 82

## Tetragonal
Name | Composition | Group | Structure/SG | C1 | NS | rho | 11 | 33 | 44 | 66 | 12 | 13 | 16 | KR | KV | KVRH | c2 | d2 | GR | GV | GVRH | K/G | nVRH | EVRH | VP | VB | VS | VP/VS | AU | AL | AK | AG | AVP | AVS | nmin | nmax | h | k | l | h | k | l
Silicates | [5 empty] | g/cm3 | GPa | GPa | GPa | GPa | GPa | GPa | GPa | GPa | GPa | GPa | GPa2 | GPa2 | GPa | GPa | GPa |  |  | GPa | km/s | km/s | km/s |  |  |  | % | % | % | %
a-Cristobalite | SiO2 | Silicate | Cristobalite, P41212 | 5 | 9 | 2.335 | 59.4 | 42.4 | 67.2 | 25.7 | 3.8 | -4.4 | 0 | 15.94783 | 16.8 | 16.37391 | 2640.96 | 0 | 35.01117 | 43.1 | 39.05558 | 0.4192464 | -0.1643814 | 65.27114 | 5.414234 | 2.64809 | 4.089763 | 1.32385 | 1.208614 | 0.467686 | 2.60223 | 10.35554 |  |  | -0.5078 | 0.09576 | 7 | 7 | 9 | -19 | -19 | 30
Zircon | ZrSiO4 | Silicate | Zircon, I4_1/amd | 5 | 9 | 4.675 | 424.3 | 489.3 | 113.1 | 48.3 | 69.7 | 148.9 | 0 | 225.0533 | 230.3222 | 227.6878 | 197371.78 | 0 | 97.98305 | 119.5933 | 108.7882 | 2.092946 | 0.2939231 | 281.5271 | 8.929177 | 6.978773 | 4.82392 | 1.851021 | 1.126168 | 0.4462546 | 1.157041 | 9.932274 |  |  | 0.06233 | 0.6144 | 1 | 0 | 0 | 0 | 1 | 0
Zircon (metamict) | ZrSiO4 | Silicate | Zircon I4_1/amd | 5 | 9 | 4.7 | 256 | 372 | 73.5 | 116 | 175 | 214 | 0 | 215.4859 | 232.2222 | 223.8541 | 68740 | 0 | 61.8869 | 71.33333 | 66.61011 | 3.360662 | 0.3646452 | 181.7983 | 8.156286 | 6.901342 | 3.76462 | 2.166563 | 0.8408695 | 0.3263333 | 3.738223 | 7.090843 |  |  | -0.1133 | 0.6404 | 1 | 1 | 0 | -1 | 1 | 0
Åkermanite | Ca2MgSi2O7 | Silicate | Åkermanite, P4*2_1m | 5 | 9 | 2.944 | 159.05 | 151.4 | 29.88 | 58.45 | 76.565 | 54.95 | 0 | 93.006 | 93.60333 | 93.30467 | 29633.106 | 0 | 39.2951 | 42.511 | 40.90305 | 2.281118 | 0.3087553 | 107.0642 | 7.086473 | 5.629668 | 3.727425 | 1.901171 | 0.4156212 | 0.1760124 | 0.3200995 | 3.931125 |  |  | 0.1679 | 0.4976 | 7 | 7 | 9 | -1 | 1 | 0
Hardystonite | Ca2ZnSi2O7 | Silicate | Hardystonite, P4*2m | 5 | 9 | 3.392 | 163.3 | 159.9 | 29.9 | 57.3 | 81 | 55.3 | 0 | 96.08454 | 96.63333 | 96.35894 | 32947.39 | 2 | 39.60687 | 43.08 | 41.34343 | 2.330695 | 0.3123143 | 108.5112 | 6.682743 | 5.329888 | 3.491205 | 1.914165 | 0.4441621 | 0.1880418 | 0.2847633 | 4.200341
Fresnoite | Ba2TiSi2O8 | Silicate | Fresnoite, P4bm | 5 | 9 | 4.45 | 140 | 83 | 33 | 59 | 36 | 24 | 0 | 54.69919 | 59 | 56.84959 | 13456 | 0 | 40.61938 | 43.6 | 42.10969 | 1.350036 | 0.2029766 | 101.3139 | 5.03908 | 3.57424 | 3.076175 | 1.638099 | 0.4455228 | 0.1755003 | 3.782624 | 3.539113 |  |  | 0.1244 | 0.3 | 19 | 19 | 30 | -1 | 1 | 0
Stishovite | SiO2 | Silicates | Rutile, P4_2/mnm | 5 | 9 | 4.29 | 454.25 | 773.5 | 256 | 312.25 | 202.5 | 199.5 | 0 | 304.7452 | 320.5556 | 312.6504 | 428395.625 | 0 | 213.2281 | 236.8833 | 225.0557 | 1.389213 | 0.2097321 | 544.5142 | 11.95099 | 8.536913 | 7.242965 | 1.650014 | 0.6065745 | 0.2406225 | 2.528433 | 5.255425 | 26.7 | 35.8 | -0.03977 | 0.4367 | 1 | 1 | 0 | -1 | 1 | 0
Majorite | MgSiO3 | Orthosilicate | Garnet, I41/a | 5 | 9 | 3.522 | 286 | 280 | 85 | 93 | 83 | 105 | 1.4 | 159.666 | 159.7778 | 159.7219 | 81270 | 18875.08 | 89.39 | 89.86667 | 89.62833 | 1.782047 | 0.2636359 | 226.5152 | 8.903966 | 6.734224 | 5.044615 | 1.765044 | 0.02736204 | 0.01191252 | 0.03498769 | 0.2659115 | 1.8 | 9.1 | 0.1759 | 0.3167 | 1 | -10 | 0 | 10 | 1 | 0
Na Majorite* | Na2MgSi5O12 | Nesosilicate | Garnet | 5 | 9 | 3.7 | 318.5 | 364.1 | 109.6 | 111 | 99.6 | 98.6 | 0 | 176.601 | 177.1889 | 176.8949 | 132786.29 | 24297.9 | 112.6123 | 112.9933 | 112.8028 | 1.568178 | 0.2370513 | 279.0857 | 9.40527 | 6.914437 | 5.521526 | 1.703382 | 0.02024704 | 0.008252052 | 0.1661696 | 0.1688954 | 7.5 | 5
Na Majorite* | Na2MgSi5O12 | Nesosilicate | Garnet | 5 | 9 | 3.51 | 282.2 | 331.4 | 100.9 | 100.8 | 84.3 | 90.1 | 0 | 157.3061 | 158.3111 | 157.8086 | 105222.08 | 19948.32 | 102.3005 | 102.6067 | 102.4536 | 1.540294 | 0.2331379 | 252.6788 | 9.158519 | 6.705201 | 5.40269 | 1.695178 | 0.02135211 | 0.00923053 | 0.3184131 | 0.1494115 | 10 | 4
Oxides
Rutile | TiO2 | Oxide | Rutile, P42/mnm | 5 | 4 | 4.24975 | 268.798 | 482.368 | 123.706 | 192.09 | 177.444 | 147.936 | 0 | 209.3208 | 218.5107 | 213.9157 | 171482.7 | 0 | 98.2095 | 124.3436 | 111.2766 | 1.922379 | 0.2783406 | 284.4987 | 9.233007 | 7.094792 | 5.117056 | 1.804359 | 1.374431 | 0.5293374 | 2.148004 | 11.74286 |  |  | -0.03636 | 0.621 | 1 | 1 | 0 | -1 | 1 | 0
Argutite | GeO2 | Oxide | Rutile, P42/mnm | 5 | 4 | 6.279 | 337.2 | 599.4 | 161.5 | 258.4 | 188.2 | 187.4 | 0 | 251.0643 | 266.6444 | 258.8544 | 244687.24 | 0 | 138.0639 | 163.6667 | 150.8653 | 1.715798 | 0.2559941 | 378.9719 | 8.559285 | 6.420702 | 4.901731 | 1.746176 | 0.9892618 | 0.3851237 | 3.009447 | 8.485292 |  |  | -0.1174 | 0.51 | 1 | 1 | 0 | -1 | 1 | 0
Cassiterite | SnO2 | Oxide | Rutile, P42/mnm | 5 | 4 | 6.975 | 262 | 450 | 103.1 | 207.4 | 177 | 155.5 | 0 | 208.0746 | 216.6667 | 212.3706 | 149189.5 | 0 | 88.55293 | 115.12 | 101.8365 | 2.085409 | 0.293281 | 263.4063 | 7.065009 | 5.517917 | 3.821022 | 1.848984 | 1.54136 | 0.5880811 | 2.02289 | 13.04399 |  |  | -0.1116 | 0.6154 | 1 | 1 | 0 | -1 | 1 | 0
Paratellurite | TeO2 | Oxide | Rutile, P42/mnm | 5 | 4 | 6.005 | 54.45 | 107.15 | 25.45 | 60.55 | 49.9 | 21.5 | 0 | 44.08598 | 44.65 | 44.36799 | 10256.6025 | 0 | 8.916138 | 30.5 | 19.70807 | 2.25126 | 0.306546 | 51.499 | 3.429932 | 2.718181 | 1.811613 | 1.893302 | 12.11661 | 2.750089 | 0.6356195 | 54.75895 |  |  | -0.7923 | 1.475 | 4 | 0 | -7 | 7 | 0 | 4
Macedonite | PbTiO3 | Oxide | Perovskite, Pbnm | 5 | 4 | 7.969 | 235 | 105 | 65.1 | 104 | 101 | 98.8 | 0 | 104.4902 | 130.2444 | 117.3673 | 15757.12 | 0 | 47.68388 | 65.26667 | 56.47527 | 2.078207 | 0.2926636 | 146.0071 | 4.917026 | 3.837706 | 2.662118 | 1.847036 | 2.090158 | 0.7356421 | 10.97165 | 15.5668 |  |  | -0.1642 | 1.098 | 1 | 1 | 0 | -1 | 1 | 0
BaTiO3 | BaTiO3 | Oxide | Perovskite, Pbnm | 5 |  | 6.012 | 225.5333 | 153.95 | 57.6 | 126.9333 | 117.65 | 127.8667 | 0 | 144.2042 | 150.1981 | 147.2012 | 20133.31 |  | 47.21435 | 63.86889 | 55.54162 | 2.650286 | 0.3324183 | 148.0093 | 6.066507 | 4.948187 | 3.039483 | 1.995901 | 1.805282 | 0.6768199 | 2.035983 | 14.99285
Halides
Sellaite | MgF2 | Fluoride | Rutile, P42/mnm | 5 |  | 3.177 | 140.782 | 205.34 | 56.928 | 95.74 | 90.286 | 64.034 | 0 | 101.7779 | 102.6236 | 102.2008 | 39246.8 |  | 49.56723 | 59.82253 | 54.69488 | 1.868562 | 0.2729229 | 139.2447 | 7.424518 | 5.671768 | 4.149203 | 1.789384 | 1.042793 | 0.4205797 | 0.4137009 | 9.375017
Molybdates/Tungstates
Powellite | CaMoO4 | Molybdate | Scheelite, I41/a | 5 | 7 | 4.255 | 144 | 127 | 36.8 | 45.8 | 65 | 47 | -13.6 | 80.45455 | 81.44444 | 80.94949 | 22125 | 3248.28 | 38.77335 | 40.94667 | 39.86001 | 2.030845 | 0.28851 | 102.72 | 5.613819 | 4.361715 | 3.060687 | 1.83417 | 0.2925631 | 0.1225607 | 0.61143 | 2.726189 |  |  | 0.1834 | 0.5044 | -7 | 19 | 0 | 0 | 0 | 1
Wulfenite | PbMoO4 | Molybdate | Scheelite, I41/a | 5 | 7 | 6.816 | 107.2 | 93.2 | 26.4 | 34.8 | 61.9 | 52 | -15.8 | 70.18386 | 71.04444 | 70.61415 | 10352.12 | 1077.16 | 22.36099 | 26.96667 | 24.66383 | 2.863066 | 0.343574 | 66.27535 | 3.896762 | 3.218704 | 1.902241 | 2.048511 | 1.042109 | 0.4189564 | 0.6093538 | 9.33691 |  |  | 0.08063 | 0.6721 | -8 | 28 | -27 | -8 | 26 | 29
SrMoO4 | SrMoO4 | Molybdate | Scheelite, I41/a | 5 | 7 | 4.54 | 119 | 104 | 34.9 | 42 | 62 | 48 | -12 | 72.16244 | 73.11111 | 72.63677 | 14216 | 2106 | 32.23406 | 34.62667 | 33.43037 | 2.172778 | 0.3004877 | 86.95156 | 5.081074 | 3.999911 | 2.71358 | 1.872461 | 0.3842759 | 0.160635 | 0.6530264 | 3.578487 |  |  | 0.1473 | 0.5216 | -28 | 7 | 27 | 26 | -7 | 29
Scheelite | CaWO4 | Tungstate | Scheelite, I41/a | 5 | 7 | 6.119 | 141 | 125 | 33.7 | 40.7 | 61 | 41 | -17 | 76 | 77 | 76.5 | 21888 | 2678 | 35.53067 | 39.22 | 37.37533 | 2.046804 | 0.2899281 | 96.42299 | 4.543803 | 3.535823 | 2.471453 | 1.838515 | 0.5323333 | 0.2212889 | 0.6535948 | 4.935515 |  |  | 0.1381 | 0.5789 | 37 | 15 | 0 | 0 | 0 | 1

## Tetragonal Refs
Name | Composition | Method | Notes | References
Silicates
a-Cristobalite | SiO2 | BS |  | Yeganeh-Haeri et al 92
Zircon | ZrSiO4 |  | non-metamict; to 1.2 GPa; Other: Ozkan et al., J. Appl. Phys. 1974 | Ozkan and Jamieson 78
Zircon (metamict) | ZrSiO4 |  | metamict; See: Ozkan et al., J. Appl. Phys. 1974 | Rhyzova et al 66
Åkermanite | Ca2MgSi2O7 |  | piezoelectric; elastic anomalies assoc with phase trans at 358 K | Multiple (2) | Li et al 90 | Haussuhl and Liebertz 04
Hardystonite | Ca2ZnSi2O7 |  | synthetic; piezoelectric; T derivs also reported | Haussuhl and Liebertz 04
Fresnoite | Ba2TiSi2O8 |  | piezoelectric | Kimura 77
Stishovite | SiO2 |  |  | Multiple (4) | Weidner et al 82 | Brazhkin et al 02 | Jiang et al 09 | Yoneda et al 12
Majorite | MgSiO3 | BS |  | Pacalo and Weidner 97
Na Majorite* | Na2MgSi5O12 | T | LDA | Mookherjee 14
Na Majorite* | Na2MgSi5O12 | T | GGA | Mookherjee 14
Oxides
Rutile | TiO2 |  | See also: Wachtman et al 62; Polian and Grimsditch 84 | Multiple (4) | Manghnani 69 | Fritz 74 | Grimsditch and Ramdas 76 | Suzuki et al 92 | Isaak et al 98
Argutite | GeO2 | U |  | Wang and Simmons 73
Cassiterite | SnO2 | U | to 1 GPa, 25-100 C | Chang and Graham 75
Paratellurite | TeO2 |  |  | Multiple (2) | Uchida and Ohmachi, 69 | Peercy et al 75
Macedonite | PbTiO3 |  | piezoelectric; see also: Kalinichev et al 97 | Li et al 93
BaTiO3 | BaTiO3 |  | piezoelectric; also: Bellincourt and Jaffe 58 | Multiple (3) | Schaefer et al 86 | Ishidate and Sasaki 87 | Li e al 94
Halides
Sellaite | MgF2 |  |  | Multiple (5) | Haussuhl 68 | Aleksandrov et al 69 | Vassiliou 85 | Kandil et al 98 | Zouboulis et al 14
Molybdates/Tungstates
Powellite | CaMoO4 |  | Alton and Barlow 67; Wachtman et al 68; Farley and Saunders 72; Chung et al 73; James 74 | Every and McCurdy 92 (4)
Wulfenite | PbMoO4 |  | Colquin et al 71; Gabrielyan et al 75; Wu and Hu, 1987 | Every and McCurdy 92 (3)
SrMoO4 | SrMoO4 |  | Also: James 72; Lee and Kok 89 | Farley et al 73
Scheelite | CaWO4 |  | Wachtman 68 quoted in James, PhD thesis, 72; Farley et al 72; Gluyas et al 73 | Every and McCurdy 92 (3)

## Ortho
Name | Composition | Group | Structure/SG | C1 | NS | rho | 11 | 22 | 33 | 44 | 55 | 66 | 12 | 13 | 23 | KR | KV | KVRH | Delta | GR | GV | GVRH | K/G | nVRH | EVRH | VP | VB | VS | VP/VS | AU | AL | AK | AG | AVP | AVS | nmin | nmax | h | k | l | h | k | l
Silicates | [5 empty] | g/cm3 | GPa | GPa | GPa | GPa | GPa | GPa | GPa | GPa | GPa | GPa | GPa | GPa | GPa3 | GPa | GPa | GPa |  |  | GPa | km/s | km/s | km/s |  |  |  | % | % | % | %
Forsterite | Mg2SiO4 | Silicate | Olivine, Pbnm | 3 | 9 | 3.223 | 328.7833 | 200.0833 | 235.9 | 66.91667 | 81.36667 | 80.96667 | 66.05 | 68.48333 | 72.8 | 131.0481 | 126.713 | 128.8806 | 12467035.8 | 79.88665 | 83.01222 | 81.44944 | 1.582338 | 0.2389949 | 201.8309 | 8.583871044 | 6.323588 | 5.027058 | 1.707534 | 0.229838 | 0.09217619 | 1.681865 | 1.918718 |  |  | 0.1411 | 0.3267 | 0 | 13 | 15 | 1 | 0 | 0
Olivine | (Mg1.85Fe0.15)SiO4 | Silicate | Olivine, Pbnm | 3 | 9 | 3.311 | 323.7 | 197.6 | 235.1 | 64.6 | 78.1 | 79 | 66.4 | 71.6 | 75.6 | 131.5111 | 127.2439 | 129.3775 | 11856953.8 | 77.40864 | 80.52667 | 78.96765 | 1.638361 | 0.2464109 | 196.8523 | 8.418739 | 6.251004 | 4.883656 | 1.72386 | 0.2349363 | 0.0942622 | 1.649145 | 1.974243 |  |  | 0.1402 | 0.3429 | 0 | 4 | -3 | 1 | 0 | 0
Olivine | (Mg1.84Fe0.16)SiO4 | Silicate | Olivine, Pbnm | 3 | 9 | 3.314 | 322.25 | 195.55 | 237.5 | 64.195 | 78.35 | 79.4 | 64.9 | 74.45 | 73.9 | 131.3111 | 126.641 | 128.976 | 11836315.5 | 77.4863 | 80.52567 | 79.00598 | 1.632484 | 0.2456529 | 196.8281 | 8.408644 | 6.238472 | 4.882629 | 1.722155 | 0.2329999 | 0.0933433 | 1.81047 | 1.923504 | 24.5 | 18.3 | 0.1452 | 0.343 | 0 | 25 | -31 | 1 | 0 | 0
Olivine | (Mg1.83Fe0.17)SiO4 | Silicate | Olivine, Pbnm | 3 | 9 | 3.32 | 324 | 197 | 240.5 | 65.3 | 79.45 | 79.05 | 65.5 | 75.5 | 73.5 | 132.2778 | 127.4971 | 129.8875 | 12172502.4 | 78.28717 | 81.22667 | 79.75692 | 1.628542 | 0.2451418 | 198.6173 | 8.43526 | 6.254816 | 4.901344 | 1.72101 | 0.225234 | 0.09026753 | 1.840301 | 1.842783 |  |  | 0.1146 | 0.3464 | 0 | 1 | 0 | 1 | 0 | 0
Olivine | (Mg1.81Fe0.19)SiO4 | Silicate | Olivine, Pbnm | 3 | 9 | 3.351 | 320.0333 | 196.2333 | 233.6 | 63.29 | 77.36667 | 77.23333 | 69.56667 | 70.9 | 76.06667 | 131.437 | 127.2905 | 129.3638 | 11452029.1 | 76.06641 | 79.13356 | 77.59998 | 1.667059 | 0.2500491 | 194.0076 | 8.335519 | 6.213254 | 4.812199 | 1.732164 | 0.2341856 | 0.09402562 | 1.602672 | 1.976257 | 24.4 | 18.6 | 0.141 | 0.3548 | 0 | 13 | 15 | 1 | 0 | 0
Olivine | (Mg1.80Fe0.20)SiO4 | Silicate | Olivine, Pbnm | 3 | 9 | 3.343 | 320.2 | 196.5 | 232.3 | 63.2 | 76.6 | 79.7 | 71 | 71 | 76 | 131.6667 | 127.486 | 129.5763 | 11371329.39 | 76.2388 | 79.3 | 77.7694 | 1.666161 | 0.2499367 | 194.4137 | 8.353341 | 6.225792 | 4.82321 | 1.731905 | 0.2335572 | 0.09375609 | 1.613217 | 1.968126
Olivine | (Mg1.78Fe0.22)SiO4 | Silicate | Olivine, Pbnm | 3 | 9 | 3.3625 | 320.3 | 195.95 | 233.7 | 62.65 | 77.1 | 78.35 | 69.1 | 70.85 | 75.2 | 131.1389 | 126.9065 | 129.0227 | 11493184.4 | 76.13851 | 79.27333 | 77.70592 | 1.660397 | 0.2492138 | 194.1426 | 8.317681 | 6.194438 | 4.807241 | 1.73024 | 0.2392141 | 0.09599968 | 1.640185 | 2.017109 |  |  | 0.1412 | 0.3552 | 0 | -3 | 4 | 1 | 0 | 0
Fayalite | Fe2SiO4 | Silicate | Olivine, Pbnm | 3 | 9 | 4.38875 | 264.8 | 167.375 | 231.8 | 32.3 | 46.475 | 56.65 | 93.875 | 90.95 | 91.725 | 135.2306 | 130.3704 | 132.8005 | 6184729.0 | 48.31031 | 52.91333 | 50.61182 | 2.623903 | 0.3309232 | 134.7209 | 6.755407 | 5.500845 | 3.395905 | 1.98928 | 0.5136809 | 0.2067705 | 1.829856 | 4.547378 |  |  | 0.1595 | 0.5628 | 0 | 25 | -31 | 1 | 0 | 0
Fayalite-Tephroite | (Fe1.88Mn0.12)SiO4 | Silicate | Olivine, Pbnm | 3 | 9 | 4.402 | 273 | 174 | 236 | 34.4 | 48 | 60 | 104 | 97 | 97 | 142.1111 | 137.1703 | 139.6407 | 6409145 | 49.8979 | 54.14667 | 52.02228 | 2.684248 | 0.3343044 | 138.8271 | 6.89052 | 5.632238 | 3.437714 | 2.004391 | 0.4617659 | 0.1861208 | 1.769116 | 4.083605
Tephroite | Mn2SiO4 | Silicate | Olivine, Pbnm | 3 | 9 | 4.129 | 258.4 | 165.6 | 206.8 | 45.3 | 55.6 | 57.8 | 87.1 | 95.2 | 91.7 | 130.9778 | 126.6384 | 128.8081 | 5127359.012 | 53.63866 | 55.52667 | 54.58266 | 2.359871 | 0.3143476 | 143.4812 | 6.987255 | 5.585333 | 3.635841 | 1.921771 | 0.2102598 | 0.08437228 | 1.684453 | 1.729497 |  |  | 0.2089 | 0.4375 | 0 | 37 | 15 | 1 | 0 | 0
Liebenbergite | Ni2SiO4 | Silicate | Olivine, Pbnm | 3 | 9 | 4.933 | 340 | 238 | 253 | 71 | 87 | 78 | 109 | 110 | 113 | 166.1111 | 162.9112 | 164.5111 | 12955347 | 78.49177 | 80.46667 | 79.47922 | 2.069864 | 0.2919438 | 205.3654 | 7.404824 | 5.774868 | 4.013943 | 1.844776 | 0.1454454 | 0.05887116 | 0.972564 | 1.242401 |  |  | 0.2008 | 0.3828 | 0 | 0 | 1 | 1 | 0 | 0
Co2SiO4 | Co2SiO4 | Silicate | Olivine, Pbnm | 3 | 11 | 4.706 | 307.8 | 194.7 | 234.2 | 46.7 | 63.9 | 64.8 | 101.6 | 105 | 103.2 | 150.7 | 145.7748 | 148.2374 | 8394912.448 | 60.52306 | 63.54 | 62.03153 | 2.38971 | 0.3163819 | 163.3144 | 7.005342 | 5.612456 | 3.630616 | 1.929519 | 0.2830252 | 0.1137359 | 1.661264 | 2.431777 |  |  | 0.184 | 0.4558 | 0 | 25 | -31 | 1 | 0 | 0
Monticellite | (Ca1.01Mg0.85Fe0.12Mn0.02)SiO4 | Silicate | Olivine, Pbnm | 3 | 9 | 3.116 | 215.9 | 149.6 | 183.5 | 50.6 | 56.5 | 59.2 | 59.4 | 71 | 77.4 | 107.1778 | 105.0926 | 106.1352 | 3884661.216 | 54.54161 | 56.00667 | 55.27414 | 1.92016 | 0.2781223 | 141.2942 | 7.596914 | 5.836211 | 4.211747 | 1.803744 | 0.1541478 | 0.06244259 | 0.9823154 | 1.325267 |  |  | 0.1563 | 0.4342 | 0 | 1 | 0 | 1 | 0 | 0
Mg2GeO4 | Mg2GeO4 | Silicate | Olivine, Pbnm | 3 | 11 | 4.029 | 312 | 187 | 217 | 57.2 | 66.1 | 71 | 60 | 65 | 66 | 122 | 117.4735 | 119.7368 | 10245101 | 70.25354 | 73.86 | 72.05677 | 1.6617 | 0.2493777 | 180.0522 | 7.318796 | 5.451489 | 4.22901 | 1.730617 | 0.2952068 | 0.1181518 | 1.890178 | 2.502516 |  |  | 0.1279 | 0.3593 | 0 | -15 | 13 | 1 | 0 | 0
Enstatite | Mg2Si2O6 | Silicate | Orthopyroxene, Pbca | 3 | 9 | 3.196 | 231.2333 | 173.9667 | 215.2 | 81.53333 | 77.96667 | 82.86667 | 73.13333 | 55.7 | 50.9 | 108.8741 | 107.22 | 108.047 | 6781706.9 | 76.61225 | 77.85111 | 77.23168 | 1.398999 | 0.2113717 | 187.1126 | 8.125706 | 5.814375 | 4.915802 | 1.652977 | 0.09627982 | 0.03899967 | 0.7654552 | 0.8020416 | 12 | 11 | 0.1456 | 0.3556 | 6 | 31 | -25 | -3 | 13 | 15
Enstatite | (Mg1.93Ca0.07)Si2O6 | Silicate | Orthopyroxene, Pbca | 3 | 9 | 3.209 | 224.4 | 165.8 | 202.9 | 82.2 | 73.8 | 77.1 | 71.4 | 52.7 | 45.2 | 103.5222 | 101.5233 | 102.5228 | 5935846.378 | 73.5414 | 74.87333 | 74.20736 | 1.381571 | 0.2084386 | 179.3501 | 7.92348 | 5.652301 | 4.808821 | 1.647697 | 0.110246 | 0.04462123 | 0.9748561 | 0.8974424
Enstatite | (Mg1.88Fe0.12)Si2O6 | Silicate | Orthopyroxene, Pbca | 3 | 9 | 3.272 | 229 | 167 | 194 | 80 | 76 | 77 | 74 | 50 | 47 | 103.5556 | 101.4252 | 102.4904 | 5781237 | 73.147 | 74.53333 | 73.84017 | 1.388003 | 0.209528 | 178.6235 | 7.836656 | 5.596737 | 4.750504 | 1.649647 | 0.1157677 | 0.04684709 | 1.03929 | 0.93874 | 15.8 | 12.8 | 0.08776 | 0.3977 | 0 | 29 | 27 | 0 | 27 | -29
Enstatite | (Mg1.68Fe0.32)Si2O6 | Silicate | Orthopyroxene, Pbca | 3 | 9 | 3.335 | 229.9 | 165.4 | 205.7 | 83.06 | 76.37 | 78.53 | 70.1 | 57.3 | 49.6 | 106.1111 | 103.8393 | 104.9752 | 6100837.931 | 74.5426 | 75.85867 | 75.20064 | 1.395935 | 0.2108604 | 182.1149 | 7.844874 | 5.610421 | 4.74857 | 1.65205 | 0.1101541 | 0.04471954 | 1.082073 | 0.8750344 | 16.4 | 12.9 | 0.09246 | 0.3825 | 0 | 29 | 27 | 0 | 27 | -29
Enstatite | (Mg1.63Fe0.17Ca0.04Mn0.01)(Al0.12Cr0.01)(Si1.89Al0.11)O6 | Silicate | Orthopyroxene, Pbca | 3 | 9 | 3.304 | 236.9 | 180.5 | 230.4 | 84.3 | 79.4 | 80.1 | 79.9 | 63.2 | 46.8 | 114.1778 | 111.8918 | 113.0348 | 7613953.648 | 77.91191 | 79.28667 | 78.59929 | 1.438115 | 0.217745 | 191.4278 | 8.11975 | 5.849059 | 4.87741 | 1.664767 | 0.1086558 | 0.04403115 | 1.011192 | 0.8745378 | 13.6 | 13.1 | 0.09209 | 0.3922 | 0 | -15 | 13 | 0 | 13 | 15
Enstatite | (Mg1.6Fe0.4)Si2O6 | Silicate | Orthopyroxene, Pbca | 3 | 9 | 3.3615 | 229.8 | 165.15 | 213.05 | 82.275 | 75.99 | 77.85 | 74.95 | 58.1 | 47.55 | 107.6889 | 105.1248 | 106.4068 | 6225813.4 | 74.15692 | 75.71633 | 74.93663 | 1.419957 | 0.214822 | 182.0693 | 7.834415 | 5.626239 | 4.721506 | 1.659304 | 0.129534 | 0.05240347 | 1.20487 | 1.040487 | 15.4 | 15.1 | 0.0726 | 0.4554 | -9 | 14 | -11 | 17 | 28 | 23
Ferrosilite | Fe2Si2O6 | Silicate | Orthopyroxene, Pbca | 3 | 9 | 4.002 | 198 | 136 | 175 | 59 | 58 | 49 | 84 | 72 | 55 | 103.4444 | 99.2451 | 101.3448 | 2838906 | 51.4003 | 53.06667 | 52.23348 | 1.940226 | 0.2800805 | 133.7261 | 6.536512 | 5.032249 | 3.612734 | 1.809298 | 0.2044099 | 0.08250513 | 2.071813 | 1.595114 |  |  | 0.09545 | 0.517 | 0 | 10 | 9 | 0 | -9 | 10
Protoenstatite | (Mg1.6Li0.2Sc0.2)Si2O6 | Silicate | Orthopyroxene, Pbca | 3 | 9 | 3.052 | 213 | 152 | 246 | 81 | 44 | 67 | 76 | 59 | 70 | 113.4444 | 110.3619 | 111.9032 | 5598548 | 60.57505 | 65.46667 | 63.02086 | 1.775653 | 0.2629193 | 159.1805 | 8.012338 | 6.055206 | 4.544121 | 1.763232 | 0.4316967 | 0.1758203 | 1.377334 | 3.880953 |  |  | 0.04568 | 0.4599 | -9 | 14 | 11 | 17 | 28 | -22
Zoisite | Ca2Al3(Si2O7)(SiO4)O(OH) | Silicate | Zoisite, Pnma | 3 | 9 | 3.336 | 279.8 | 249.2 | 209.4 | 51.8 | 81.4 | 66.3 | 94.7 | 88.7 | 27.5 | 128.9111 | 121.6367 | 125.2739 | 11012506.71 | 70.64347 | 75.06667 | 72.85507 | 1.719495 | 0.2564336 | 183.0751 | 8.165223 | 6.127979 | 4.673227 | 1.747234 | 0.3728695 | 0.1476992 | 2.903412 | 3.035615 |  |  | -0.01391 | 0.4229 | 0 | 1 | 0 | 0 | 0 | 1
Lawsonite | CaAl2(Si2O7)(OH)2·H20 | Silicate | Lawsonite, Ccmm | 3 | 9 | 3.09 | 226 | 214 | 259 | 65 | 60 | 17 | 69 | 65 | 82 | 125.6667 | 124.8465 | 125.2566 | 9604943 | 43.07976 | 60.6 | 51.83988 | 2.416221 | 0.3181523 | 136.6657 | 7.931267 | 6.366798 | 4.095932 | 1.936377 | 2.040035 | 0.7630676 | 0.3273823 | 16.89842 |  |  | -0.08789 | 0.805 | -18 | 19 | -30 | 22 | -21 | -26
Topaz-F | Al2SiO4F2 | Silicate | Topaz, Pbnm | 3 | 9 | 3.557 | 278.8 | 344.8 | 292.3 | 108.6 | 132.9 | 130.3 | 120.4 | 80.6 | 80.3 | 164.2778 | 162.0939 | 163.1858 | 21382470.1 | 114.2374 | 116.6667 | 115.4521 | 1.413451 | 0.2137597 | 280.2621 | 9.442156 | 6.773284 | 5.697166 | 1.657343 | 0.1197964 | 0.04891705 | 0.669144 | 1.052048 | 12 | 13.7
Topaz-OH* | Al2SiO4(OH)2 | Silicate | Topaz, Pbnm | 3 | 9 | 3.39 | 285.6 | 357.3 | 289.2 | 105.4 | 114.6 | 122.5 | 122 | 76.9 | 87.9 | 167.3 | 163.9605 | 165.6302 | 22536651.4 | 110.2891 | 111.52 | 110.9045 | 1.493449 | 0.2262947 | 272.0033 | 9.616587 | 6.989884 | 5.71972 | 1.681304 | 0.07617305 | 0.03197685 | 1.008129 | 0.5549543 | 11.3 | 8.4
Andalusite | Al2SiO5 | Silicate | Andalusite, Panm | 3 | 9 | 3.145 | 233.4 | 289 | 380.1 | 99.5 | 87.8 | 112.3 | 81.4 | 116.2 | 97.7 | 165.9 | 158.0117 | 161.9558 | 18838356.09 | 97.62366 | 100.4 | 99.01183 | 1.635722 | 0.2460711 | 246.7516 | 9.668127 | 7.176091 | 5.610909 | 1.723095 | 0.1921184 | 0.0794049 | 2.43534 | 1.402022 |  |  | 0.1028 | 0.4213 | -29 | 27 | 0 | 27 | 29 | 0
Sillimanite | Al2SiO5 | Silicate | Sillimanite, Pbnm | 3 | 9 | 3.241 | 287.3 | 231.9 | 388.4 | 122.4 | 80.7 | 89.3 | 94.7 | 83.4 | 158.6 | 175.6667 | 167.0794 | 171.3731 | 16059405.5 | 89.18203 | 96.54 | 92.86101 | 1.845479 | 0.2705172 | 235.963 | 9.543543 | 7.27163 | 5.352753 | 1.782922 | 0.4639217 | 0.1842196 | 2.505418 | 3.961821 |  |  | 0.06656 | 0.6533 | 1 | 0 | 0 | 0 | 0 | 1
Cordierite | Na0.047(Mg0.840Fe0.158)2(Al3.83Si5.17)O18[0.25H2O,0.31CO2] | Silicate | Beryl, CCmm | 3 | 9 | 2.62 | 207.3 | 213.6 | 186.1 | 46.5 | 51.6 | 64 | 93.7 | 95.1 | 88.9 | 129.1556 | 128.6655 | 128.9105 | 4620690.416 | 53.61197 | 54.37333 | 53.99265 | 2.387557 | 0.3162366 | 142.1342 | 8.756692 | 7.014448 | 4.539591 | 1.928961 | 0.07481613 | 0.03176031 | 0.1900935 | 0.7050637 |  |  | 0.2421 | 0.3914 | 7 | 6 | 4 | 28 | -27 | -8
Cordierite | Na0.03Fe0.15Mg1.91Al3.93Si5.01O10·0.38H2O | Silicate | Beryl, Cccm | 3 | 9 | 2.562 | 213 | 206.6 | 185.6 | 51.4 | 45.9 | 64.1 | 95.7 | 88.6 | 83.4 | 126.7333 | 125.8955 | 126.3144 | 4778625.256 | 54.03695 | 54.78 | 54.40847 | 2.321595 | 0.311671 | 142.732 | 8.810146 | 7.021613 | 4.608331 | 1.911787 | 0.07540891 | 0.03125029 | 0.331636 | 0.6828463
Natrolite | Na2Al2Si3O10·2H2O | Silicate | Natrolite, Fdd2 | 3 | 9 | 2.239 | 70.4 | 72 | 132.3 | 26.8 | 26.5 | 51.3 | 26 | 32.8 | 31.8 | 50.65556 | 46.31216 | 48.48386 | 486753.744 | 29.93473 | 33.19333 | 31.56403 | 1.536048 | 0.2325318 | 77.80734 | 6.36009 | 4.653412 | 3.754648 | 1.693925 | 0.6380708 | 0.2478334 | 4.479221 | 5.1619
Mullite | Al2(Al2.8,Si1.2)O9.6 | Silicate | Mullite, Pbam | 3 | 9 | 3.096 | 291.3 | 232.9 | 352.1 | 110.3 | 77.39 | 79.9 | 112.9 | 96.22 | 121.9 | 170.9267 | 167.4962 | 169.2114 | 15563378.1 | 85.87689 | 89.87 | 87.87345 | 1.925626 | 0.2786592 | 224.7204 | 9.617625 | 7.392892 | 5.32756 | 1.805259 | 0.2529714 | 0.1036305 | 1.013673 | 2.27208
Mullite | Al2(Al3,Si)O9.5 | Silicate | Mullite, Pbam | 3 | 9 | 3.11 | 281.9 | 244.2 | 363.6 | 111.7 | 78.2 | 79.2 | 105.1 | 100.3 | 142.3 | 176.1222 | 171.026 | 173.5741 | 15849058.1 | 86.09444 | 89.95333 | 88.02389 | 1.971898 | 0.283102 | 225.8873 | 9.672105 | 7.470717 | 5.320103 | 1.818029 | 0.253906 | 0.1023454 | 1.46803 | 2.191956
Danburite | Ca2B2Si2O8 | Silicate | Danburite, Pnam | 3 | 9 | 3.004 | 147.5 | 228.6 | 235.5 | 66.1 | 62.2 | 89.5 | 50.2 | 76.7 | 52.9 | 107.9111 | 103.578 | 105.7446 | 5997009.173 | 68.50196 | 72.34667 | 70.42431 | 1.501535 | 0.2275009 | 172.8918 | 8.152256 | 5.933064 | 4.84185 | 1.683707 | 0.3224616 | 0.1287992 | 2.048846 | 2.729674 |  |  | 0.05326 | 0.4681 | 0 | 1 | 0 | 0 | 0 | 1
Wadsleyite | Mg2SiO4 | Silicate | Wadsleyite, Imma | 3 | 9 | 3.4815 | 365.5 | 375.5 | 272.5 | 111.5 | 120.5 | 100.5 | 70.5 | 102.5 | 105 | 174.3889 | 172.7309 | 173.5599 | 29587715.6 | 112.3774 | 115.5333 | 113.9554 | 1.523051 | 0.2306592 | 280.4805 | 9.669245 | 7.060598 | 5.721162 | 1.690084 | 0.1500136 | 0.06266227 | 0.4776552 | 1.384703 | 16.9 | 17.7 | 0.09542 | 0.3662 | 1 | 0 | 0 | 0 | 1 | 0
Wadsleyite | Mg1.84Fe0.16SiO4 | Silicate | Wadsleyite, Imma | 3 | 9 | 3.57 | 348 | 372 | 254 | 106 | 115 | 97 | 78 | 102 | 105 | 171.5556 | 168.7325 | 170.144 | 25300260 | 106.3755 | 109.5333 | 107.9544 | 1.576073 | 0.2381385 | 267.3251 | 9.379686 | 6.903578 | 5.499031 | 1.705698 | 0.1651575 | 0.06748389 | 0.8296022 | 1.462559 | 19 | 17.5 | 0.1091 | 0.3665 | 1 | 0 | 0 | 0 | 1 | 0
Superhydrous phase B | Mg10Si3O14(OH)4 | Silicate | SPhB, Pnnm | 3 | 9 | 3.327 | 280 | 307 | 293 | 90 | 99.2 | 89.6 | 66 | 106 | 82 | 154.2222 | 153.9163 | 154.0693 | 19725144 | 96.31508 | 97.49333 | 96.9042 | 1.589913 | 0.2400229 | 240.3269 | 9.227363 | 6.805054 | 5.396907 | 1.70975 | 0.06315439 | 0.02726108 | 0.09927929 | 0.6079497 | 6.9 | 11.71 | 0.1279 | 0.3325 | 1 | 0 | 0 | 0 | 1 | 0
Superhydrous phase B | Mg10.4Si3.1H2.7O18 | Silicate | SPhB, Pnnm | 3 | 9 | 3.339 | 280 | 309 | 289 | 90 | 100 | 91 | 67 | 94 | 75 | 150 | 149.9152 | 149.9576 | 20346335 | 97.98639 | 99 | 98.49319 | 1.522517 | 0.2305817 | 242.4079 | 9.178308 | 6.701561 | 5.431189 | 1.689926 | 0.05228794 | 0.02301891 | 0.02828947 | 0.5145585 | 6.9 | 11.6
Bridgmanite | MgSiO3 | Silicate | Perovskite, Pbnm | 3 | 9 | 4.107 | 481.5 | 532.5 | 470.5 | 202 | 184 | 147 | 134.5 | 143 | 146 | 259.0556 | 258.4836 | 258.7696 | 96587584.75 | 175.0857 | 177.3333 | 176.2095 | 1.468534 | 0.2225101 | 430.8358 | 10.96418 | 7.937693 | 6.550166 | 1.673878 | 0.06640004 | 0.02860832 | 0.1105052 | 0.6377811 | 13.7 | 33 | 0.135 | 0.3167 | 19 | -22 | 28 | -17 | 22 | 29
Bridgmanite | (Mg0.9Fe0.1)(Si0.9Al0.1)O3 | Silicate | Perovskite, Pbnm | 3 | 9 | 4.18 | 461.3 | 509.7 | 425.7 | 188.8 | 166.5 | 127.2 | 141.7 | 130 | 161 | 251.3444 | 249.5264 | 250.4354 | 76905237.7 | 157.6237 | 160.7667 | 159.1952 | 1.573134 | 0.2377349 | 394.0828 | 10.52106 | 7.740334 | 6.171302 | 1.704837 | 0.1069848 | 0.04474081 | 0.3629809 | 0.9871452
Calcium ferrite phase* | NaMg2Al5SiO12 | Silicate | Calcium ferrite, Pbnm | 3 | 9 | 3.96 | 435 | 370 | 502 | 109 | 137 | 120 | 124 | 85 | 88 | 211.2222 | 209.6363 | 210.4292 | 68891298 | 134.5886 | 140.5333 | 137.561 | 1.529716 | 0.2316228 | 338.8465 | 9.972739 | 7.289629 | 5.893863 | 1.692055 | 0.228413 | 0.09694049 | 0.3768388 | 2.160758 | 9.8 | 13.3
Calcium ferrite phase* | Na3Al3Si3O12 | Silicate | Calcium ferrite, Pbnm | 3 | 9 | 4.01 | 364 | 353 | 508 | 124 | 151 | 125 | 85 | 105 | 92 | 198.7778 | 193.1408 | 195.9593 | 56273115 | 139.673 | 142.8667 | 141.2698 | 1.387128 | 0.2093802 | 341.6979 | 9.789799 | 6.99054 | 5.935435 | 1.649382 | 0.1435125 | 0.05816505 | 1.438305 | 1.130343
Oxides
Chrysoberyl | Al2BeO4 | Oxide | Olivine, Pbnm | 3 | 4 | 3.72 | 528 | 439 | 466 | 144.4 | 145.8 | 151.8 | 125 | 111 | 128 | 240.1111 | 239.248 | 239.6795 | 90226151 | 157.5839 | 159.6667 | 158.6253 | 1.510979 | 0.2288963 | 389.8681 | 11.01294 | 8.026829 | 6.530023 | 1.686509 | 0.06969179 | 0.02958012 | 0.1800617 | 0.6565021 |  |  | 0.1511 | 0.2929 | 0 | 11 | 38 | 1 | 0 | 0
GdAlO3 | GdAlO3 | Oxide | Perovskite, Pbnm | 3 | 11 | 7.443 | 391 | 302 | 343 | 155 | 142 | 101 | 124 | 154 | 126 | 204.8889 | 201.3651 | 203.127 | 26670602 | 117.2559 | 121.7333 | 119.4946 | 1.699884 | 0.2540843 | 299.7127 | 6.978337 | 5.22408 | 4.006823 | 1.741613 | 0.208424 | 0.08557113 | 0.8673934 | 1.873474 |  |  | 0.05943 | 0.3682 | 0 | 1 | -1 | 0 | 1 | 1
ScAlO3 | ScAlO3 | Oxide | Perovskite, Pbnm | 3 | 1 | 4.284 | 424 | 420 | 395 | 179 | 129 | 163 | 129 | 174 | 198 | 249 | 248.6074 | 248.8037 | 43318605 | 137.251 | 143.4 | 140.3255 | 1.773047 | 0.262626 | 354.3573 | 10.08721 | 7.620855 | 5.723261 | 1.762493 | 0.2255838 | 0.0980115 | 0.07888763 | 2.190969 |  |  | 0.0702 | 0.4513 | -1 | 1 | 0 | 1 | 1 | 0
SmAlO3 | SmAlO3 | Oxide | Perovskite, Pbnm | 3 | 1 | 7.178 | 403 | 328 | 334 | 152 | 144 | 94 | 115 | 147 | 103 | 199.4444 | 196.1218 | 197.7831 | 31851557 | 120.3666 | 124.6667 | 122.5166 | 1.614337 | 0.243283 | 304.6457 | 7.093086 | 5.249197 | 4.131386 | 1.716878 | 0.1955653 | 0.0802669 | 0.8399657 | 1.75489 |  |  | 0.05949 | 0.3827 | 13 | -25 | -28 | 13 | -25 | 28
CarIrO3 | CaIrO3 | Oxide | Perovskite, Pbnm | 3 | 11 | 8.091 | 235 | 278 | 286 | 87 | 60 | 79 | 132 | 138 | 120 | 175.4444 | 174.6881 | 175.0663 | 9394724 | 70.11079 | 72.46667 | 71.28873 | 2.455735 | 0.3207287 | 188.3061 | 5.777974 | 4.651576 | 2.968311 | 1.946553 | 0.1723407 | 0.07402813 | 0.2160273 | 1.652347
CaIrO3 | CaIrO3 | Oxide | CaIrO3, Cmcm | 3 | 11 | 8.211 | 378 | 255 | 360 | 76 | 56 | 85 | 104 | 137 | 73 | 180.1111 | 170.3879 | 175.2495 | 26086391 | 81.89801 | 88.66667 | 85.28234 | 2.054933 | 0.2906431 | 220.1381 | 5.932262 | 4.619877 | 3.222786 | 1.840724 | 0.4703019 | 0.186035 | 2.774098 | 3.968381
Calcium ferrite phase* | MgAl2O4 | Oxide | Calcium ferrite, Pbnm | 3 | 9 | 4.05 | 461 | 380 | 518 | 102 | 136 | 126 | 147 | 78 | 93 | 221.6667 | 220.4578 | 221.0622 | 75383345 | 134.0094 | 142.2 | 138.1047 | 1.600686 | 0.241471 | 342.906 | 10.00249 | 7.388049 | 5.839514 | 1.712898 | 0.3110816 | 0.1327665 | 0.273419 | 2.965361
Halides
Neighborite | NaMgF3 | Fluoride | Perovskite, Pbnm | 3 | 3 | 3.058 | 125.7 | 147.3 | 142.5 | 46.7 | 44.8 | 50.4 | 49.5 | 45.1 | 43.1 | 76.76667 | 76.51819 | 76.64243 | 1948639.74 | 46.60444 | 46.9 | 46.75222 | 1.639332 | 0.2465359 | 116.5566 | 6.741483 | 5.006289 | 3.910051 | 1.724142 | 0.03495623 | 0.0145029 | 0.001621021 | 0.00316087 |  |  | 0.1983 | 0.3218 | 0 | 0 | 1 | 0 | 1 | 0
Carbonates
Aragonite | CaCO3 | Carbonate | Aragonite, Pmcm | 3 | 5 | 2.978 | 171.1 | 110.1 | 98.4 | 39.3 | 24.2 | 40.2 | 60.3 | 27.8 | 41.9 | 71.06667 | 66.70539 | 68.88603 | 1250881.505 | 34.21063 | 37.38 | 35.79532 | 1.924442 | 0.2785431 | 91.53171 | 6.257651 | 4.809537 | 3.466975 | 1.804931 | 0.5285947 | 0.2079908 | 0.03165573 | 0.04427068
Strontianite | SrCO3 | Carbonate | Aragonite, Pmcm | 3 | 5 | 3.795 | 153 | 109.6 | 75 | 28 | 28.6 | 33.2 | 52 | 38 | 43 | 67.06667 | 60.88295 | 63.97481 | 783636.6 | 29.83164 | 31.6 | 30.71582 | 2.082797 | 0.2930575 | 79.43464 | 5.258264 | 4.105808 | 2.844953 | 1.848278 | 0.397958 | 0.1610564 | 0.04832933 | 0.02878588 | 35.3
Phosphates
Hopeite | Zn3(PO4)34H2O | Phosphate | Hopeite, Pnma | 3 | 8 | 3.116 | 76.53 | 75.77 | 69.63 | 15.42 | 13.18 | 6.17 | 31.44 | 25.32 | 20.44 | 41.81444 | 41.43623 | 41.62534 | 286927.4 | 12.92739 | 16.60267 | 14.76503 | 2.819185 | 0.3413966 | 39.61151 | 4.435822 | 3.654939 | 2.176799 | 2.037773 | 1.430637 | 0.5595721 | 0.004543067 | 0.124459
Sulfates
Anhydrite | CaSO4 | Sulfate | Anhydrite, Amma | 3 | 7 | 2.963 | 93.8 | 185 | 113 | 32.8 | 26.5 | 9.2 | 16.5 | 15.2 | 31.7 | 57.62222 | 52.34343 | 54.98282 | 1809024.388 | 23.09141 | 35.59333 | 29.34237 | 1.873837 | 0.2734656 | 74.73301 | 5.635634 | 4.307722 | 3.146892 | 1.790857 | 2.807899 | 0.9723001 | 0.04800405 | 0.2130353 |  |  | -0.04584 | 0.7594 | -9 | 10 | -15 | -7 | 7 | 9
Celestine | SrSO4 | Sulfate | Barite, Pbnm | 3 | 7 | 3.972 | 104 | 106 | 129 | 13.5 | 27.9 | 26.6 | 77 | 60 | 62 | 81.88889 | 81.78586 | 81.83737 | 448759 | 20.0302 | 22.93333 | 21.48177 | 3.80962 | 0.3793132 | 59.26017 | 5.273958 | 4.539115 | 2.325575 | 2.267808 | 0.7259488 | 0.3026551 | 0.0006294887 | 0.06757203 |  |  | 0.09537 | 0.6546 | 29 | -16 | 23 | 7 | 4 | -6
Barite | BaSO4 | Sulfate | Barite, Pbnm | 3 | 7 | 4.473 | 95.14 | 83.65 | 110.6 | 11.81 | 29.03 | 27.66 | 51.32 | 33.62 | 32.76 | 58.31 | 58.07291 | 58.19146 | 505304.8 | 21.32973 | 25.146 | 23.23786 | 2.504166 | 0.3237885 | 61.52403 | 4.465013 | 3.606867 | 2.279285 | 1.958954 | 0.8986732 | 0.368073 | 0.002037153 | 0.08211328 |  |  | 0.04502 | 0.6394 | 28 | 19 | 22 | 29 | -18 | -21
Thenardite | Na2SO4 | Sulfate | Thenardite, Fddd | 3 | 7 | 2.659 | 79.3 | 105.9 | 67.7 | 14.7 | 17.6 | 22.9 | 28.3 | 25.1 | 17.7 | 43.9 | 42.46489 | 43.18244 | 447899.272 | 20.96341 | 23.16 | 22.0617 | 1.957349 | 0.2817244 | 56.55405 | 5.225205 | 4.029902 | 2.88045 | 1.814024 | 0.5577067 | 0.2252856 | 0.01661683 | 0.04978297
Nitrates
Niter | KNO3 | Nitrate | Aragonite, Pmcm | 3 | 5 | 3.105 | 37.16 | 29.89 | 20.37 | 6.8 | 5.43 | 8.35 | 16.8 | 10.96 | 11.14 | 18.35778 | 16.6086 | 17.48319 | 12776.38 | 6.982249 | 7.350667 | 7.166458 | 2.439586 | 0.3196846 | 18.91493 | 2.950939 | 2.3729 | 1.519223 | 1.9424 | 0.3691424 | 0.1524685 | 0.0500246 | 0.02570432
AgNO3 | AgNO3 | Nitrate | Aragonite, Pmcm | 3 | 5 | 4.352 | 30.18 | 36.97 | 57.2 | 5.72 | 6.42 | 11.07 | 25.6 | 27.07 | 30.49 | 32.29667 | 28.84226 | 30.56946 | 13445.63 | 6.326352 | 7.388 | 6.857176 | 4.458025 | 0.3956455 | 19.14037 | 3.020775 | 2.650327 | 1.255244 | 2.406524 | 0.958837 | 0.3648676 | 0.05650093 | 0.07741146

## Ortho Refs
Name | Composition | Method | Notes | References
Silicates
Forsterite | Mg2SiO4 | - |  | Multiple (6) | Kumazawa and Anderson 69 | Graham and Barsch 69 | Sumino et al 77 | Suzuki et al 83 | Isaak et al 89 | Yoneda and Morioka 92
Olivine | (Mg1.85Fe0.15)SiO4 | U |  | Kumazawa and Anderson 69
Olivine | (Mg1.84Fe0.16)SiO4 | - |  | Multiple (2) | Ohno 76 | Isaak 92
Olivine | (Mg1.83Fe0.17)SiO4 | - |  | Multiple (2) | Verma 60 | Ohno 76
Olivine | (Mg1.81Fe0.19)SiO4 | U | W89: Average of 4 crystals, Mg#=90.5-90.8; ZB16: to 12.8 GPa and 1300 K | Multiple (2) | Webb 89 | Isaak 92 | Zhang and Bass 16
Olivine | (Mg1.80Fe0.20)SiO4 | BS | to 19 GPa at 300 K and 13.3 GPa and 900 K | Mao et al 15
Olivine | (Mg1.78Fe0.22)SiO4 | - | minor Ca, Ni Mn | Multiple (2) | Brown et al 89 | Abramson et al 97
Fayalite | Fe2SiO4 | - | Wang et al 89 reported in Isaak et al 93 | Multiple (4) | Sumino 79 | Graham et al 88 | Wang et al 89 | Isaak et al 93
Fayalite-Tephroite | (Fe1.88Mn0.12)SiO4 | BS |  | Speziale et al 04
Tephroite | Mn2SiO4 | R |  | Sumino 79
Liebenbergite | Ni2SiO4 | BS | single-crystal derivatives not tabulated | Bass et al 84
Co2SiO4 | Co2SiO4 | R |  | Sumino 79
Monticellite | (Ca1.01Mg0.85Fe0.12Mn0.02)SiO4 | R |  | Sumino 79
Mg2GeO4 | Mg2GeO4 | BS |  | Weidner and Hamaya 83
Enstatite | Mg2Si2O6 | - |  | Multiple (3) | Weidner et al 78 | Jackson et al 99 | Jackson et al 07
Enstatite | (Mg1.93Ca0.07)Si2O6 | BS |  | Perrillat et al 07
Enstatite | (Mg1.88Fe0.12)Si2O6 | BS |  | Duffy and Vaughan 88
Enstatite | (Mg1.68Fe0.32)Si2O6 | U |  | Kumazawa and Anderson 69
Enstatite | (Mg1.63Fe0.17Ca0.04Mn0.01)(Al0.12Cr0.01)(Si1.89Al0.11)O6 | ILS |  | Chai et al 97
Enstatite | (Mg1.6Fe0.4)Si2O6 | U |  | Multiple (2) | Frisillo and Barsch 72 | Webb and Jackson 93
Ferrosilite | Fe2Si2O6 | BS |  | Bass and Weidner 84
Protoenstatite | (Mg1.6Li0.2Sc0.2)Si2O6 | BS |  | Vaughan and Bass 83
Zoisite | Ca2Al3(Si2O7)(SiO4)O(OH) | BS |  | Mao et al 07
Lawsonite | CaAl2(Si2O7)(OH)2·H20 | BS | Fe+Mg<1wt% | Sinogeikin et al 00
Topaz-F | Al2SiO4F2 |  |  | Haussuhl 93
Topaz-OH | Al2SiO4(OH)2 | T | GGA | Mookherjee et al 16
Andalusite | Al2SiO5 | BS |  | Vaughan and Weidner 78
Sillimanite | Al2SiO5 | BS | calc VR bounds in VW78 wrong? | Vaughan and Weidner 78
Cordierite | Na0.047(Mg0.840Fe0.158)2(Al3.83Si5.17)O18[0.25H2O,0.31CO2] | BS | Minor Mn | Toohill et al 99
Cordierite | Na0.03Fe0.15Mg1.91Al3.93Si5.01O10·0.38H2O | R | a,b axes reversed relative to Toohill; high T data (cracking) | Haussuhl et al 11
Natrolite | Na2Al2Si3O10·2H2O | BS | Also: Rhyzova et al 66 | Sanchez Valle et al 05
Mullite | Al2(Al2.8,Si1.2)O9.6 | R | 2Al2O3·SiO2 | Hildmann et al 04
Mullite | Al2(Al3,Si)O9.5 | BS | 2.5Al2O3·SiO2; to 1200 °C; Also: Kriven et al 99 | Palko et al 02
Danburite | Ca2B2Si2O8 | U | Also: Zaslavskiy et al 74; Zhdanov et al 77 | Ozkan and Cartz 86
Wadsleyite | Mg2SiO4 | - |  | Multiple (2) | Sawamoto et al 84 | Zha et al 97
Wadsleyite | Mg1.84Fe0.16SiO4 | BS |  | Sinogeikin et al 98
Superhydrous phase B | Mg10Si3O14(OH)4 | BS | DFT: Mookherjee and Tsuchiya, PEPI 2015 | Pacalo and Weidner 96
Superhydrous phase B | Mg10.4Si3.1H2.7O18 | BS |  | Rosa et al 15
Bridgmanite | MgSiO3 | - |  | Multiple (2) | Yeganeh-Haeri 94 | Sinogeikin et al 04
Bridgmanite | (Mg0.9Fe0.1)(Si0.9Al0.1)O3 | BS | data up to 40.2 GPa; 0 -P density obtained by fit, not specified in paper | Kurnosov et al 17
Calcium ferrite phase | NaMg2Al5SiO12 | T |  | Kawai and Tsuchiya, 12
Calcium ferrite phase | Na3Al3Si3O12 | T |  | Kawai and Tsuchiya 10
Oxides
Chrysoberyl | Al2BeO4 | U |  | Wang et al 75
GdAlO3 | GdAlO3 | BS |  | Bass 84
ScAlO3 | ScAlO3 | BS |  | Bass 84
SmAlO3 | SmAlO3 | BS |  | Bass 84
CarIrO3 | CaIrO3 |  |  | Yoneda et al 14
CaIrO3 | CaIrO3 |  |  | Yoneda et al 14
Calcium ferrite phase | MgAl2O4 | T |  | Tsuchiya 11
Halides
Neighborite | NaMgF3 | BS |  | Zhao and Weidner 93
Carbonates
Aragonite | CaCO3 | BS | Density calculated from lattice parameters and composition | Liu et al 05
Strontianite | SrCO3 | BS | Poor constraints on C13 and C23 | Biedermann et al 17
Phosphates
Hopeite | Zn3(PO4)34H2O | R |  | Haussuhl and Friedrich 1993
Sulfates
Anhydrite | CaSO4 |  |  | Schwerdtner et al 65
Celestine | SrSO4 |  |  | Hearmon 56
Barite | BaSO4 | R | See also: Every and McCurdy 92 | Haussuhl 90
Thenardite | Na2SO4 |  | Piezoelectric coefficients also measured; data up to 70 Mpa; updated values from Bayh et al 66 | Arbeck et al 12
Nitrates
Niter | KNO3 | R |  | Haussuhl 90
AgNO3 | AgNO3 | R |  | Haussuhl 90
MgSiO3

## Monoclinic
Name | Composition | Group | Structure/SG | C1 | NS | rho | 11 | 22 | 33 | 44 | 55 | 66 | 12 | 13 | 23 | 15 | 25 | 35 | 46 | a | b | c | d | e | f | g | omega | KR | KV | KVRH | GR | GV | GVRH | K/G | nVRH | EVRH | VP | VB | VS | VP/VS | AU | AL | AK | AG | AVP | AVS | nu_min | nu_max | h | k | l | h | k | l
Silicates | [5 empty] | g/cm3 | GPa | GPa | GPa | GPa | GPa | GPa | GPa | GPa | GPa | GPa | GPa | GPa | GPa | GPa2 | GPa2 | GPa2 | GPa2 | GPa2 | GPa3 | GPa3 | GPa4 | GPa | GPa | GPa | GPa | GPa | GPa |  |  | GPa | km/s | km/s | km/s |  |  |  | % | % | % | %
Diopside | CaMgSi2O6 | Silicate | Clinopyroxene, C2/c | 2 | 9 | 3.274333 | 226.0333 | 176.5 | 238.9 | 77 | 68.1 | 73.53333 | 77.46667 | 73.66667 | 57.23333 | 12.26667 | 6.333333 | 41.63333 | 6.9 | 14535.76 | 3633.912 | 136.4822 | 4505.998 | -235.5067 | 2290088.3 | 7052223.4 | 428492051.9 | 109.9967 | 117.5741 | 113.7854 | 68.77933 | 72.59778 | 70.68855 | 1.609672 | 0.2426666 | 175.6846 | 7.970923 | 5.894972 | 4.646363 | 1.352156 | 0.3464749 | 0.1379668 | 3.3297 | 2.700898
Diopside | Di93Hd3U2X2 | Silicate | Clinopyroxene, C2/c | 2 | 9 | 3.286 | 228.1 | 181.1 | 245.4 | 78.9 | 68.2 | 78.1 | 78.8 | 70.2 | 61.1 | 7.9 | 5.9 | 39.7 | 6.4 | 15160.19 | 3932.79 | 848.28 | 4474.01 | -68.51 | 2387656.057 | 7545377.765 | 465251954.9 | 113.4327 | 119.4222 | 116.4275 | 70.85503 | 74.67333 | 72.76418 | 1.600066 | 0.2413881 | 180.6572 | 8.059547 | 5.952425 | 4.705709 | 1.353994 | 0.3222469 | 0.1281488 | 2.572199 | 2.623752
Di-Hd-Ts | Di72Hd9Jd3Cr3Ts12 | Silicate | Clinopyroxene, C2/c | 2 | 9 | 3.327 | 237.8 | 183.6 | 229.5 | 76.5 | 73 | 81.6 | 83.5 | 80 | 59.9 | 9 | 9.5 | 48.1 | 8.4 | 14439.89 | 3915.75 | 1782.5 | 5407.1 | 220.9 | 2662815.97 | 7191852.207 | 450410540.8 | 112.3648 | 121.9667 | 117.1657 | 69.8293 | 74.72 | 72.27465 | 1.621118 | 0.2441737 | 179.8444 | 8.011337 | 5.93436 | 4.660866 | 1.349992 | 0.4356424 | 0.1721511 | 4.097565 | 3.383413 |  |  | 0.07001 | 0.5405 | -6 | -14 | 13 | 11 | -29 | -26
Hedenbergite | CaFeSi2O6 | Silicate | Clinopyroxene, C2/c | 2 | 9 | 3.657 | 222 | 176 | 249 | 55 | 63 | 60 | 69 | 79 | 86 | 12 | 13 | 26 | -10 | 15011 | 5080 | -934 | 4665 | -5 | 2107246 | 6740683 | 405371248 | 116.9111 | 123.8889 | 120.4 | 60.45418 | 63.13333 | 61.79376 | 1.948417 | 0.2808699 | 158.2995 | 7.446678 | 5.73787 | 4.110644 | 1.297812 | 0.2812705 | 0.1129714 | 2.897766 | 2.167821 |  |  | 0.1093 | 0.4817 | -7 | 25 | 30 | 33 | 20 | -9
Spodumene | LiAlSi2O6 | Silicate | Clinopyroxene, C2/c | 2 | 9 | 3.182 | 280.5 | 230.7 | 303 | 97.83 | 66.76 | 87.05 | 94.3 | 64.6 | 91.6 | 27.1 | 1.4 | 4 | 10.4 | 20212.28 | 6109.616 | -7952.9 | 4204.296 | -2391.92 | 3563563.5 | 14712828.6 | 939299211.2 | 143.8311 | 146.1333 | 144.9822 | 82.81345 | 87.908 | 85.36072 | 1.698465 | 0.2539126 | 214.0698 | 9.018393 | 6.750055 | 5.179394 | 1.336047 | 0.3235983 | 0.1344352 | 0.793963 | 2.98413
Jadeite | NAlSi2O6 | Silicate | Clinopyroxene, C2/c | 2 | 9 | 3.33 | 274 | 253 | 282 | 88 | 65 | 94 | 94 | 71 | 82 | 4 | 14 | 28 | 13 | 17546 | 4938 | 860 | 4503 | 666 | 3861238 | 15033839 | 931584515 | 141.0158 | 144.7778 | 142.8968 | 82.69371 | 86.86667 | 84.78019 | 1.685498 | 0.2523319 | 212.3459 | 8.766868 | 6.550721 | 5.045742 | 1.338306 | 0.2789915 | 0.113188 | 1.316319 | 2.461044 |  |  | 0.1347 | 0.4523 | -20 | 0 | 3 | 3 | 0 | 20
Omphacite | Jd58Di30 | Silicate | Clinopyroxene, C2/c | 2 | 9 | 3.327 | 257 | 216.2 | 260.2 | 80.2 | 70.6 | 85.8 | 86 | 76 | 72 | 7.1 | 13 | 33.7 | 10.2 | 17234.43 | 4645.1 | 713.78 | 5126.33 | 476.8 | 3349731.798 | 10893282.28 | 719969798.9 | 128.0288 | 133.4889 | 130.7588 | 77.6641 | 80.61333 | 79.13872 | 1.652274 | 0.2481878 | 197.56 | 8.427222 | 6.269156 | 4.877172 | 1.344235 | 0.2325188 | 0.09321908 | 2.087863 | 1.863332 |  |  | 0.1473 | 0.426 | 17 | 23 | -28 | -12 | 33 | 19
Glaucophane | Na2(Mg3Al2)Si8O22(OH)2 | Silicate | Clinoamphibole, C2/m | 2 | 9 | 3.07 | 122.3 | 231.5 | 254.6 | 79.6 | 52.8 | 51.2 | 45.7 | 37.2 | 74.9 | 2.3 | -4.8 | -23.7 | 8.9 | 12881.19 | 3840.96 | -1467.22 | 2018.67 | -350.83 | 1382228.245 | 5924823.025 | 298069554.7 | 88.95432 | 102.6667 | 95.81049 | 60.59878 | 66.76 | 63.67939 | 1.504576 | 0.2279518 | 156.3904 | 7.67237 | 5.586468 | 4.55439 | 1.373385 | 0.6625121 | 0.2596786 | 7.155972 | 4.837687 | 38 | 27.3 | 0.05316 | 0.43 | -34 | 17 | -12 | -4 | 17 | 36
Orthoclase-Albite | Or93Ab7 | Silicate | Sanidine, C2/m | 2 | 9 | 2.555 | 67.8 | 181.2 | 158.4 | 21.1 | 19.4 | 33.1 | 40.4 | 25 | 20.6 | -1.1 | -12.9 | 10.6 | -11.6 | 2960.6 | 536.38 | 439.24 | 496.66 | -299.84 | 167140.594 | 1587057.272 | 27849561.3 | 54.52334 | 64.37778 | 59.45056 | 24.49677 | 36.14667 | 30.32172 | 1.960659 | 0.2820394 | 77.74728 | 6.252343 | 4.823725 | 3.444938 | 1.296165 | 2.55858 | 0.88565 | 8.287924 | 19.21048
Orthoclase-Albite | Or89Ab11 | Silicate | Sanidine, C2/m | 2 | 9 | 2.56 | 68.6 | 176.8 | 159.9 | 19.3 | 18 | 33.5 | 43.6 | 26 | 21 | -0.7 | -12.6 | 6.9 | -10.8 | 2830.59 | 464.94 | 291.33 | 472.83 | -312.9 | 146675.432 | 1533222.248 | 25487699.7 | 55.69232 | 65.16667 | 60.42949 | 23.57446 | 35.14 | 29.35723 | 2.058419 | 0.2909483 | 75.79733 | 6.236625 | 4.858525 | 3.386395 | 1.283646 | 2.6231 | 0.9063057 | 7.839178 | 19.69794
Orthoclase-Albite | Or83Ab15Cls2 | Silicate | Sanidine, C2/m | 2 | 9 | 2.567 | 69.3 | 176.2 | 160.8 | 19.2 | 19.4 | 33.4 | 41.6 | 24 | 14.3 | 0.3 | -9.4 | 7.1 | -11.5 | 3069.11 | 344.16 | 122.16 | 463.47 | -229.89 | 181777.44 | 1598091.963 | 29519089.4 | 54.6584 | 62.9 | 58.7792 | 24.08998 | 36.16 | 30.12499 | 1.951177 | 0.2811348 | 77.18834 | 6.208488 | 4.785187 | 3.425709 | 1.297439 | 2.655979 | 0.9189908 | 7.010642 | 20.03323
Antigorite | Mg3Si2O5(OH)4 | Silicate | Antigorite, C2/m | 2 | 9 | 2.62 | 208.4 | 201.6 | 96.7 | 17.4 | 18.3 | 65 | 66.2 | 15.9 | 5 | 2.4 | -4.4 | 2.5 | -13.1 | 1763.36 | 102.5 | -192.33 | 284.97 | -81.96 | 680126.204 | 3593267.004 | 64925397.7 | 61.24571 | 75.65556 | 68.45063 | 28.8351 | 48.11333 | 38.47422 | 1.77913 | 0.2633095 | 97.20968 | 6.760617 | 5.111379 | 3.832077 | 1.32266 | 3.578121 | 1.164127 | 10.52572 | 25.05345 |  |  | -0.2199 | 0.7099 | -33 | -22 | 1 | 12 | -19 | -33
Muscovite | KAl3Si3O10(OH)2 | Silicate | Muscovite, C2/c | 2 | 9 | 2.838 | 180.4 | 178.95 | 60 | 15.5 | 15.35 | 71.55 | 48 | 21.9 | 22.35 | -1.6 | 7.5 | 0.25 | 0.6 | 920.9375 | 341.1975 | 101.475 | 336.565 | 200.01 | 445080.5 | 1669763.4 | 24972442.2 | 48.85851 | 67.09444 | 57.97648 | 25.95067 | 42.28667 | 34.11867 | 1.69926 | 0.2540088 | 85.57022 | 6.038053 | 4.519805 | 3.467287 | 1.33591 | 3.52075 | 1.136951 | 15.72701 | 23.93997 |  |  | 0.04266 | 0.5495 | 13 | 0 | -15 | 0 | 1 | 0
Phlogopite* | K(Mg)3(Si3Al)O10(OH)2 | Silicate | Phlogopite, C2/m |  | 9 | 2.8 | 181.2 | 184.7 | 62.1 | 13.5 | 20 | 67.9 | 47.6 | 12.2 | 12.1 | -15.7 | -4.9 | -1.2 | -5.9 | 1240.56 | 236.12 | 960.33 | 225.16 | 130.19 | 580064.148 | 1897669.932 | 35364998.6 | 44.8769 | 63.53333 | 54.20512 | 26.53695 | 44.02 | 35.27847 | 1.536493 | 0.2325954 | 86.96817 | 6.013172 | 4.399883 | 3.549571 | 1.366666 | 3.709822 | 1.18388 | 17.20911 | 24.77864 | 57.2 | 79.06
Phlogopite* | K(Mg)3(Si3Al)O10(OH)2 | Silicate | Phlogopite, C2/m |  | 9 | 2.8 | 199.5 | 201.2 | 82.2 | 17 | 25.3 | 72.4 | 54.1 | 25.4 | 24.4 | -13.1 | -4.5 | -2.8 | -6.4 | 2071.82 | 604.72 | 1005.7 | 605.94 | 205.34 | 907932 | 2877352.418 | 70267570.8 | 60.64599 | 76.74444 | 68.69522 | 32.60939 | 48.20667 | 40.40803 | 1.700039 | 0.2541031 | 101.3517 | 6.616338 | 4.953181 | 3.798873 | 1.335775 | 2.656982 | 0.9052231 | 11.7173 | 19.29973 | 47.8 | 71.79
Chlorite* | Mg5Al(Si3Al)O10(OH)8 | Silicate | Chlorite, C2/m | 2 | 9 | 2.54 | 198.4 | 197.7 | 138.1 | 25.9 | 24.6 | 71 | 57.3 | 14 | 19.6 | 3 | -0.5 | 0.1 | 0.1 | 3397.25 | 482.21 | -412.9 | 344.1 | -65.8 | 882097.289 | 4879847.555 | 119772587.8 | 74.68287 | 79.55556 | 77.11921 | 41.1687 | 53.85333 | 47.51102 | 1.623186 | 0.2444441 | 118.2496 | 7.436536 | 5.510163 | 4.324942 | 1.349604 | 1.605813 | 0.6038933 | 3.159193 | 13.34915
Ilite-Smectite* | K0.5Al2(Al0.5Si3.5)O10(OH)2 | Silicate | Ilite-Smectite C2/m | 2 | 9 | 2.8247 | 153.9 | 188.5 | 27.2 | 10.4 | 24.8 | 55.4 | 25.1 | 13.2 | 5.2 | -30.3 | -8.2 | -5.4 | -15.9 | 645.4 | 84.68 | 752.88 | 163.74 | 49.32 | 531293.291 | 738379.84 | 13650300.1 | 21.48397 | 50.73333 | 36.10865 | 15.01257 | 39.86 | 27.43628 | 1.316091 | 0.196864 | 65.675 | 5.072853 | 3.575357 | 3.116567 | 1.418838 | 9.636994 | 2.346482 | 40.50188 | 45.28206
Dickite* | Al4(Si4O10)(OH)8 | Phyllosilicate | Nacrite, Cc | 1 | 9 | 2.583 | 184.2 | 178.8 | 67.5 | 15.8 | 17.1 | 60.4 | 69.1 | 6 | 2.5 | -17.8 | -6.3 | 5.8 | -4.8 | 1120.61 | 79.29 | 1236.3 | 205.84 | 6.7 | 430303.998 | 1895295.075 | 28001756.9 | 45.7452 | 65.07778 | 55.41149 | 25.90027 | 42.18667 | 34.04347 | 1.627669 | 0.2450283 | 84.77016 | 6.247037 | 4.631671 | 3.630402 | 1.348765 | 3.566674 | 1.146406 | 17.44456 | 23.92
Nacrite* | Al4(Si4O10)(OH)8 | Phyllosilicate | Dickite, Cc | 1 | 9 | 2.607 | 131.8 | 157.9 | 75 | 13.2 | 17.7 | 62.2 | 41.5 | 10.2 | 14 | -16 | -3.8 | 9.3 | -9.4 | 1241.01 | 283.14 | 1294.86 | 329.34 | 185.24 | 299017.817 | 1401264.434 | 19982847.0 | 47.21059 | 55.12222 | 51.1664 | 22.5209 | 38.55333 | 30.53712 | 1.675548 | 0.2511052 | 76.4103 | 5.936713 | 4.430186 | 3.4225 | 1.34006 | 3.727037 | 1.212051 | 7.73128 | 26.25073
Chondrodite | Mg4.69Fe0.27Ti0.02Mn0.01(SiO4)2F0.63(OH)1.33O0.04 | Silicate | Chondrodite, P21/b | 2 | 9 | 3.23 | 213 | 275 | 198 | 69.7 | 72.1 | 75.2 | 70 | 59 | 67 | 7.2 | -1.7 | -2.6 | -0.7 | 14269.04 | 4826.28 | -1579 | 4272.62 | -582.7 | 3853106.25 | 9267638 | 664547308.5 | 117.0521 | 119.7778 | 118.415 | 74.97983 | 76.06667 | 75.52325 | 1.567927 | 0.2370166 | 186.847 | 8.236305 | 6.054831 | 4.835474 | 1.360287 | 0.09576143 | 0.03956491 | 1.150891 | 0.7195411 |  |  | 0.1744 | 0.3116 | 1 | 0 | 2 | 0 | 1 | 0
Chondrodite | Mg5.05Fe0.06Si1.95O8(OH)2 | Silicate | Chondrodite, P21/b | 2 | 9 | 3.099 | 188 | 278 | 195.7 | 64 | 68.3 | 71.3 | 61 | 71.4 | 74 | 3.9 | 2.6 | 2.5 | 4.1 | 13360.06 | 5047.7 | -584.73 | 4866.87 | -102.96 | 3310382.788 | 7697743.42 | 525052246.2 | 116.3626 | 119.3889 | 117.8758 | 69.19357 | 71.07333 | 70.13345 | 1.680735 | 0.2517463 | 175.5786 | 8.259017 | 6.167391 | 4.757204 | 1.339143 | 0.1618408 | 0.0652038 | 1.28366 | 1.340134
Clinohumite | (Mg8.16Fe0.57Mn0.13Ca0.02)(Si4.07O16)(OH1.41,F0.57) | Silicate | Clinohumite, P21/b | 2 | 9 | 3.261 | 212 | 296 | 191 | 72 | 65 | 74.3 | 66 | 80 | 72 | -0.3 | 1 | 2 | -0.6 | 12411 | 4678 | 217.3 | 5200.6 | 101.6 | 3795414.76 | 8920548 | 579576437.1 | 123.3276 | 126.1111 | 124.7194 | 71.84832 | 74.32667 | 73.08749 | 1.706439 | 0.2548746 | 183.4313 | 8.254042 | 6.184314 | 4.734195 | 1.334674 | 0.1950408 | 0.07904718 | 1.115896 | 1.695468 |  |  | 0.1333 | 0.3708 | 1 | 0 | 0 | 0 | 1 | 0
Coesite | SiO2 | Silicate | Coesite, C2/c | 2 | 9 | 2.911 | 160.8 | 230.4 | 231.6 | 67.8 | 73.3 | 58.8 | 82.1 | 102.9 | 35.6 | -36.2 | 2.6 | -39.3 | 9.9 | 15431.79 | 2711.66 | 4339.95 | 6119.91 | 1556.26 | 1897899.691 | 4977454.812 | 306399899.0 | 109.0589 | 118.2222 | 113.6405 | 56.35951 | 66.79333 | 61.57642 | 1.84552 | 0.2705215 | 156.4683 | 8.200142 | 6.248065 | 4.59924 | 1.312429 | 1.009671 | 0.3882757 | 4.03173 | 8.472256 |  |  | -0.1083 | 0.7275 | -11 | 0 | 39 | 0 | 1 | 0
3.65 Ang phase* | MgSi(OH)6 | Silicate | 3.65 Ang. phase, P21 | 2 | 9 | 2.54 | 156.2 | 169.4 | 189.3 | 55.9 | 58.5 | 74.8 | 38 | 26.5 | 22.9 | 1.5 | 1.5 | -1.9 | 1.6 | 11070.44 | 1342.5 | -334.3 | 1553.1 | 5.4 | 1462399.59 | 4580828.412 | 267746595.0 | 76.50356 | 76.63333 | 76.56845 | 64.95214 | 66.34 | 65.64607 | 1.166383 | 0.1666036 | 153.1659 | 8.03772 | 5.490451 | 5.083789 | 1.463945 | 0.1085336 | 0.04730616 | 0.08474535 | 1.057079
Sulfate
Gypsum | CaSO42H2O | Sulfate | Gypsum, I2/a | 2 | 7 | 2.317 | 78.6 | 62.7 | 72.6 | 9.1 | 26.4 | 10.4 | 41 | 26.8 | 24.2 | 3.1 | -1.6 | -17.4 | -1.6 | 1613.88 | 611.04 | -691.38 | 761.46 | -117.9 | 85003.997 | 197865.14 | 4137020.9 | 41.31962 | 44.21111 | 42.76536 | 13.27126 | 17.30667 | 15.28896 | 2.797139 | 0.3402797 | 40.98298 | 5.220666 | 4.296186 | 2.568775 | 1.215186 | 1.590334 | 0.5974965 | 3.380651 | 13.19712 |  |  | -0.02542 | 0.7208 | -4 | 0 | 9 | 9 | 0 | 4

## Monoclinic Refs
Name | Composition | Method | Notes | References
Silicates
Diopside | CaMgSi2O6 | BS |  | Multiple (2) | Levien et al79 | Sang et al 11 (2)
Diopside | Di93Hd3U2X2 | R | Di - diopside, Hd - Hedenbergite (CaFe+2Si2O6, Ur - Ureyite NaCrSi2O6, X-Other, unknown | Isaak and Ohno 03
Di-Hd-Ts | Di72Hd9Jd3Cr3Ts12 | BS |  | Kandelin and Weidner 88
Hedenbergite | CaFeSi2O6 | ILS |  | Collins and Brown 98
Spodumene | LiAlSi2O6 |  |  | Sondergeld et al 06
Jadeite | NAlSi2O6 | BS |  | Kandelin and Weidner 88
Omphacite | Jd58Di30 | BS | Ts and Ca vacancies | Bhagat et al 92
Glaucophane | Na2(Mg3Al2)Si8O22(OH)2 | BS |  | Bezacier et al 10
Orthoclase-Albite | Or93Ab7 | ILS | natural orthoclase | Waeselmann et al 16
Orthoclase-Albite | Or89Ab11 | R | Rotated by 26 degrees; See Brown et al (2006) | Haussuhl 93
Orthoclase-Albite | Or83Ab15 | ILS | natural sanidine; 1.8% celsian, 0.5% Sr-feldspar | Waeselmann et al 16
Antigorite | Mg3Si2O5(OH)4 | BS |  | Bezacier et al 10
Muscovite | KAl3Si3O10(OH)2 | BS |  | Multiple (2) | Vaughan and Guggenheim 86 | McNeil and Grimsditch 93
Phlogopite* | K(Mg)3(Si3Al)O10(OH)2 | T |  | Chheda et al 14
Phlogopite* | K(Mg)3(Si3Al)O10(OH)2 | T |  | Chheda et al 14
Chlorite* | Mg5Al(Si3Al)O10(OH)8 | DFT |  | Mookherjee and Mainprice 14
Ilite-smectite* | K0.5Al2(Al0.5Si3.5)O10(OH)2 | DFT | LDA | Militzer et al 11
Dickite* | Al4(Si4O10)(OH)8 | DFT | LDA, conventional setting | Militzer et al 11
Nacrite* | Al4(Si4O10)(OH)8 | DFT | LDA, conventional setting | Militzer et al 11
Chondrodite | Mg4.69Fe0.27Ti0.02Mn0.01(SiO4)2F0.63(OH)1.33O0.04 | BS | coordinate system: b-unique | Sinogeikin and Bass 99
Chondrodite | Mg5.05Fe0.06Si1.95O8(OH)2 | BS | coordinate system: b-unique | Ye et al 15
Clinohumite | (Mg8.16Fe0.57Mn0.13Ca0.02)(Si4.07O16)(OH1.41,F0.57) |  |  | Fritzel and Bass 97
Coesite | SiO2 | BS |  | Weidner and Carleton 77
3.65 Ang phase* | MgSi(OH)6 |  |  | Mookherjee et al 15
Sulfates
Gypsum | CaSO42H2O |  |  | Haussuhl 65

## Triclinic
Name | Composition | Group | Structure/SG | C1 | NS | rho | 11 | 22 | 33 | 44 | 55 | 66 | 12 | 13 | 23 | 14 | 15 | 16 | 24 | 25 | 26 | 34 | 35 | 36 | 45 | 46 | 56 | KR | KV | KVRH | GR | GV | GVRH | K/G | nVRH | EVRH | VP | VB | VS | VP/VS | AU | AL | AK | AG | AVP | AVS | nmin | nmax | h | k | l | h | k | l
Silicates | [5 empty] | g/cm3 | GPa | GPa | GPa | GPa | GPa | GPa | GPa | GPa | GPa | GPa | GPa | GPa | GPa | GPa | GPa | GPa | GPa | GPa | GPa | GPa | GPa | GPa | GPa | GPa | GPa | GPa | GPa |  |  | GPa | km/s | km/s | km/s |  |  |  | % | % | % | %
Albite | An0 | Feldspar | Albite,C1* | 1 | 9 | 2.623 | 68.3 | 184.3 | 180 | 25 | 26.9 | 33.6 | 32.2 | 30.4 | 5 | 4.9 | -2.3 | -0.9 | -4.4 | -7.8 | -6.4 | -9.2 | 7.5 | -9.4 | -2.4 | -7.2 | 0.6 | 54.05 | 63.08889 | 58.56944 | 29.83 | 41.43333 | 35.63167 | 1.643747 | 0.2471018 | 88.87263 | 6.359372 | 4.725376 | 3.685691 | 1.345792 | 2.112142 | 0.7508042 | 7.716386 | 16.28233 | 0.38
Plagioclase | An25 | Feldspar | Albite, C1* | 1 | 9 | 2.653 | 87.1 | 174.9 | 166.1 | 22.9 | 29 | 35 | 43.9 | 35.4 | 18 | 6.1 | -0.4 | -0.6 | -5.9 | -2.9 | -6.5 | -2.9 | 4.6 | -10.7 | -1.3 | -5.2 | 0.8 | 64.31 | 69.18889 | 66.74944 | 31.06 | 39.43333 | 35.24667 | 1.89378 | 0.2754942 | 89.91384 | 6.547832 | 5.015973 | 3.64494 | 1.305396 | 1.423794 | 0.5387146 | 3.654629 | 11.87819
Plagioclase | An37 | Feldspar | Albite, C1* | 1 | 9 | 2.666 | 96.2 | 189.4 | 171.9 | 23.6 | 33.1 | 35.5 | 46.1 | 38.4 | 15.4 | 5.9 | -0.2 | -0.4 | -7 | -5.1 | -6.8 | 2.2 | 7.2 | -9.8 | -1.1 | -4.8 | 1.4 | 68.81 | 73.03333 | 70.92167 | 33.6 | 42.28 | 37.94 | 1.869311 | 0.2730001 | 96.59525 | 6.751075 | 5.157739 | 3.772407 | 1.308921 | 1.353043 | 0.517263 | 2.977463 | 11.43911
Plagioclase | An48 | Feldspar | Albite C1* | 1 | 9 | 2.683 | 104.6 | 201.4 | 172.8 | 22.9 | 33 | 35.6 | 51.5 | 43.9 | 14.5 | 6.5 | 0.1 | -0.8 | -2.4 | -4.8 | -9.9 | -0.4 | 6.9 | -5.7 | -1 | -3.8 | 2.1 | 74.06 | 77.62222 | 75.84111 | 33.9 | 42.89333 | 38.39667 | 1.9752 | 0.2834123 | 98.55751 | 6.881042 | 5.316698 | 3.783001 | 1.294232 | 1.374549 | 0.528243 | 2.348477 | 11.71109
Plagioclase | An60 | Feldspar | Anorthite, I1* | 1 | 9 | 2.702 | 109.3 | 185.5 | 164.1 | 22.2 | 33.1 | 36.8 | 53.1 | 42.1 | 21.9 | 7.6 | 1.2 | -7.7 | -2.9 | 0.7 | -6.8 | 0.2 | 2.5 | 0.7 | 0.2 | 1.4 | 2.8 | 73.8 | 77.01111 | 75.40556 | 33.96 | 41.20667 | 37.58333 | 2.006356 | 0.2862964 | 96.68662 | 6.815662 | 5.282737 | 3.729537 | 1.290176 | 1.110452 | 0.434585 | 2.129227 | 9.640798
Plagioclase | An67 | Feldspar | Anorthite, I1* | 1 | 9 | 2.721 | 120.3 | 193.5 | 171.9 | 24 | 35.5 | 37.3 | 54.4 | 40.8 | 16.1 | 9.2 | 2.3 | -10.1 | 0.9 | 3.1 | -2.9 | -0.9 | 2.2 | -0.3 | 0.7 | 0.3 | 3.2 | 75.8 | 78.7 | 77.25 | 36.4 | 44.32 | 40.36 | 1.914024 | 0.2775164 | 103.1211 | 6.940269 | 5.328255 | 3.851335 | 1.302541 | 1.126171 | 0.4418068 | 1.877023 | 9.811695
Plagioclase | An78 | Feldspar | Anorthite,I1* | 1 | 9 | 2.725 | 120.4 | 191.6 | 163.7 | 23.3 | 32.8 | 35 | 56.6 | 49.9 | 26.3 | 9 | 3.2 | -3 | 2.1 | 5.4 | -9.9 | 1.7 | 1.7 | -8.1 | 0.8 | 0.9 | 4.5 | 78.34 | 82.36667 | 80.35333 | 34.3 | 41.08 | 37.69 | 2.131954 | 0.2971839 | 97.78172 | 6.923081 | 5.430236 | 3.719031 | 1.274914 | 1.039738 | 0.4064355 | 2.5056 | 8.994428
Plagioclase | An96 | Feldspar | Anorthite, P1* | 1 | 9 | 2.757 | 132.2 | 200.2 | 163.9 | 24.6 | 36.6 | 36 | 64 | 55.3 | 31.9 | 9.5 | 5.1 | -10.8 | 7.5 | 3.5 | -7.2 | 6.6 | 0.5 | 1.6 | 3 | -2.2 | 5.2 | 84.1 | 88.74444 | 86.42222 | 35.7 | 42.44667 | 39.07333 | 2.211795 | 0.3035463 | 101.8678 | 7.088231 | 5.598792 | 3.764626 | 1.266029 | 1.000137 | 0.3907731 | 2.687066 | 8.633339
Kaolinite | Al4(Si4O10)(OH)8 | Phyllosilicate | Kaolinite, P1 | 1 | 9 | 2.544 | 178.5 | 200.9 | 32.1 | 11.2 | 22.2 | 60.1 | 71.5 | 2 | -2.9 | -0.4 | -41.7 | -2.3 | -2.8 | -19.8 | 1.9 | -0.2 | 1.7 | 3.4 | -1.2 | -12.9 | 0.8 | 23.9 | 61.41111 | 42.65556 | 16.9 | 41.42667 | 29.16333 | 1.462643 | 0.2215999 | 71.25185 | 5.661439 | 4.094768 | 3.38579 | 1.382603 | 8.825913 | 2.215886 | 43.96978 | 42.05052
Kaolinite | Al4(Si4O10)(OH)8 | Phyllosilicate | Kaolinite, P1 | 1 | 9 | 2.599 | 169.1 | 179.7 | 81.1 | 17 | 26.6 | 57.6 | 66.1 | 15.4 | 10.2 | -0.4 | -34 | -7.8 | -3.4 | -16.1 | -0.1 | -2.9 | -6.7 | -0.1 | -0.7 | -12.4 | 1.1 | 45.7 | 68.14444 | 56.92222 | 27.1 | 42.78667 | 34.94333 | 1.628987 | 0.2451996 | 87.02285 | 6.310954 | 4.679913 | 3.666731 | 1.348519 | 3.385345 | 1.09657 | 19.71501 | 22.44586
Kaolinite-2M | Al4(Si4O10)(OH)8 | Phyllosilicate | Kaolinite, P1 | 1 | 9 | 2.599 | 184.7 | 185 | 81.4 | 16.7 | 16.7 | 57 | 65.6 | 6.6 | 9.3 | -7 | -6.9 | -4.5 | -17.9 | -2.9 | -0.9 | 3.2 | 4.6 | 1.3 | 0.8 | -3.2 | -5.1 | 52.5 | 68.23333 | 60.36667 | 26.3 | 42.72 | 34.51 | 1.749251 | 0.2599137 | 86.95925 | 6.397744 | 4.819428 | 3.643924 | 1.32749 | 3.421356 | 1.115934 | 13.03147 | 23.79021

## Triclinic Refs
Name | Composition | Method | Notes | References
Silicates
Albite | AnO | ILS |  | Brown et al 16
Plagioclase | An25 | ILS |  | Brown et al 16
Plagioclase | An37 | ILS |  | Brown et al 16
Plagioclase | An48 | ILS |  | Brown et al 16
Plagioclase | An60 | ILS |  | Brown et al 16
Plagioclase | An67 | ILS |  | Brown et al 16
Plagioclase | An78 | ILS |  | Brown et al 16
Anorthite | An96 | ILS |  | Brown et al 16
Kaolinite* | Al4(Si4O10)(OH)8 |  |  | Sato et al 05
Kaolinite ideal* | Al4(Si4O10)(OH)8 |  | LDA, conventional setting | Militzer et al 11
Kaolinite-2M* | Al4(Si4O10)(OH)8 |  | LDA, 2M polytype, conventional setting | Militzer et al 11

## Key
American Mineralogist: June 2018 Deposit AM-18-66285
DUFFY: SINGLE-CRYSTAL ELASTIC PROPERTIES OF CUBIC MINERALS
Column headings
SG | Space group
C1 | Symmetry code, 7=cubic
NS | Nickel-Strunz class
r | density
C11, C44, C12 | 2nd order adiabatic elastic stiffnesses
K | Adiabatic bulk modulus
GR | Reuss bound on shear modulus
GV | Voigt bound on shear modulus
G | Hill average of Voigt and Reuss bounds on shear modulus
GHS1, GHS2 | Hashin-Shtrikman bounds on shear modulus
GHSA | Hashin-Shtrikman average shear modulus
K/G | Ratio of bulk to shear modulus (Hill average)
nVRH | Poisson's ratio (Hill average)
EVRH | Young's modulus (Hill average)
VP | Aggregate compressional sound velocity
VB | Aggregate bulk sound velocity
VS | Aggregate shear sound velocity
VP/VS | Ratio of compressional to shear sound velocity
C12/C11 | Ratio of elastic moduli
C44/C11 | Ratio of elastic moduli
AZ | Zener anisotropy ratio
AU | Universal anisotropy index
AL | Kube log-Euclidean anisotropy index
AG | Chung and Buessem percent anisotropy
n_110 | Poisson's ratio in (110) plane and [1-10] direction
n_001 | Poisson's ratio in (110) plane and [001] direction
S11,S12,S44 | Adiabatic elastic compliances
Mineral Abbreviations
Prp | Pyrope
Alm | Almandine
Grs | Grossular
Spr | Spessartine
Adr | Andradite
Uv | Uvarovite
Hgr | Hydrogrossular
Maj | Majorite
Colors
Blue | Theoretical calculation
Method
U | Ultrasonics (megahertz)
GU | Ultrasonics (gigahertz)
BS | Brillouin scattering
ISS | Impulsive stimulated scattering
SAW | Surface acoustic wave
R | Resonance
INS | Inelastic neutron scattering
IXS | Inelastic x-ray scattering
Th | Theoretical calculation (DFT)
DFT | Density functional theory
References
For a given mineral, the number in parentheses after Every and McCurdy (1992) represents the number of individual measurements included.