## Cubic
Name | Composition | Group | Structure/SG | C1 | NS | r | 11 | 44 | 12 | VP | VB | VS | VP/VS | C12/C11 | C44/C11 | AZ | AU | AL | AG | n_110 | n_001 | S11 | S44 | S12
Tantalcarbide | TaC | Monocarbide | Rocksalt, Fm-3m | 7 | 1.BA | 14.65 | 621 | 166.8 | 155.3 | 6.208981 | 4.604 | 3.607765 | 1.721005 | 0.2500805 | 0.268599 | 0.716341 | 0.134789 | 0.05948131 | 1.329964 | 0.3536293 | 0.1616447 | 0.001789344 | 0.005995204 | -0.000357961
Niobcarbide | Nb0.865C | Monocarbide | Rocksalt, Fm-3m | 7 | 1.BA | 7.725 | 566.4 | 153.1 | 116.9 | 8.084434 | 5.876103 | 4.808546 | 1.681264 | - | 0.2703037 | 0.6812013 | 0.1790353 | 0.07866688 | 1.758863 | 0.3493729 | 0.1342837 | 0.001899692 | 0.006531679 | -0.0003250022
Moissanite (3C) | SiC | Monocarbide | Sphalerite, F-43m | 7 | 1.DA | 3.209 | 399 | 251 | 133 | 12.24346 | 8.311231 | 7.785846 | 1.572528 | 0.3333333 | 0.6290727 | 1.887218 | 0.5005182 | 0.2133307 | 4.766605 | -0.06205924 | 0.3540197 | 0.003007519 | 0.003984064 | -0.0007518797
Diamond | C | Diamond | Diamond, Fd-3m | 7 | 1.CB | 3.51 | 1077.1 | 577.1 | 124.7 | 18.13739 | 11.22379 | 12.3387 | 1.469959 | 0.1157738 | 0.5357905 | 1.211886 | 0.04445526 | 0.01979313 | 0.442585 | 0.008046838 | 0.1148422 | 0.0009512739 | 0.001732802 | -9.870515e-05

## References
DUFFY: SINGLE-CRYSTAL ELASTIC PROPERTIES OF CUBIC MINERALS
Name | Compostion | Method | Notes | Ref
Silicates
Prp | Mg3Al2Si3O12 | BS | Synthetic, to 20 GPa, 800 C; alternative: Leitner et al 80 | Sinogeikin etal 00
Prp | Mg3(Al0.985Mg0.015)2Si3O12 | BS |  | O'Neill et al 91
Prp-Alm | (Mg0.90Fe0.08Ca0.02)3Al2Si3O12 | BS |  | O'Neill et al 91
Prp-Alm-Grs | (Mg0.73Fe0.16Ca0.10Mn0.01)3(Al0.91Cr0.05Fe0.04)2Si3O12 | R | Minor Ti; specimen PY-0 | Babuska et al 78
Prp-Alm-Grs | (Mg0.73Fe0.16Ca0.11Mn0.01)3(Al0.90Cr0.06Fe0.04)Si3O12 | R | specimen PY-1 | Babuska et al 78
Prp-Alm | (Mg0.73Fe0.14Ca0.12Mn0.01)3(Al0.88Cr0.09Fe0.03)Si3O12 | R | Minor Ti; specimen PY-2 | Babuska et al 78
Prp-Alm-Uv | (Mg0.70Fe0.16Ca0.13Mn0.01)3(Al0.89Cr0.09Fe0.02)2Si3O12 | R | specimen PY-A | Babuska et al 78
Prp-Alm-Grs | (Mg0.68Fe0.25Ca0.05Mn0.02)3Al2Si3O12 | BS | to 20 GPa and 750 K | Lu et al 13
Prp-Alm | (Mg0.62Fe0.36Ca0.02)3Al2Si3O12 | U | reanalysis of Bonczar et al 77 | Webb 89
Prp-Alm-Grs | (Mg0.55Fe0.37Ca0.06Mn0.01)3Al2Si3O12 | R | sample TA | Goto et al 76
Prp-Alm-Grs | (Mg0.51Fe0.32Ca0.16Mn0.01)3(Al0.98Fe0.02)2(Si0.99Ti0.01)3O12 | ISS | to 20 GPa | Chai et al 97
Prp-Alm | (Mg0.50Fe0.45Ca0.04Mn0.01)3(Al0.99Fe0.01)2Si3O12 | R | specimen AL-6 | Babuska et al 78
Prp-Alm-Grs | (Fe0.50Mg0.35Ca0.14Mn0.01)3Al2Si3O12 | R | sample AR | Goto et al 76
Alm-Prp-Grs | (Fe0.48Mg0.41Ca0.10Mn0.01)3(Al0.99Fe0.01)2Si3O12 | R | specimen AL-4 | Babuska et al 78
Alm-Prp-Grs | (Fe0.51Mg0.39Ca0.09Mn0.01)3(Al0.99Fe0.01)Si3O12 | R | specimen AL-X | Babuska et al 78
Alm-Prp-Grs | (Fe0.54Mg0.39Ca0.06Mn0.01)3(Al0.99Fe0.01)2Si3O12 | R | Specimen AL-Y | Babuska et al 78
Alm-Prp-Spr | (Fe0.60Mg0.28Mn0.09Ca0.03)3(Al0.97Fe0.03)2Si3O12 | R | speimen AL-5 | Babuska et al 78
Alm-Prp-Spr | (Fe0.64Mg0.22Mn0.11Ca0.03)3(Al0.98Fe0.02)2Si3O12 | R | specimen AL-3 | Babuska et al 78
Alm-Prp | (Fe0.76Mg0.21Ca0.03)3Al2Si3O12 | U |  | Soga 67
Alm-Prp-Grs-Spr | (Fe0.72Mg0.20Ca0.05Mn0.05)3(Al0.98Fe0.02)2Si3O12 | BS |  | Jiang et al 04
Alm-Prp | (Fe0.81Mg0.14Ca0.04Mn0.01)3Al2Si3O12 | U |  | Verma 60
Alm-Spr | (Fe0.52Mn0.46Ca0.01)3Al2Si3O12 | U | 298-473 K; 0-0.5 GPa | Isaak and Graham 76
Spr-Alm | (Mn0.54Fe0.46)3Al2Si3O12 | U | 0-0.5 GPa | Wang and Simmons 74
Spr-Alm | (Mn0.55Fe0.44Ca0.01)3Al2Si3O12 | U |  | Verma 60
Spr-Alm-Grs | (Mn0.75Fe0.18Ca0.05Mg0.02)3Al2Si3O12 | R | specimen SP-1 | Babuska et al 78
Spr-Alm | (Mn0.95Fe0.05)3Al2Si3O12 | BS |  | Bass 89
Spr | Mn3Al2Si3O12 | R | specimen SP-2 | Babuska et al 78
Grs | (Ca0.99Mg0.01)3(Al0.98Fe0.02)2Si3O12 | R | 300-1350 K | Isaak et al 92
Grs | Ca3(Al0.99Fe0.01)2Si3O12 | BS |  | Bass 89
Grs-Alm-Spr | (Ca0.85Fe0.08Mn0.07)3Al2Si3O12 | U | Halleck, P.M. PhD Thesis, U. of Chicago (1973) | Halleck 73
Grs-Pyr-Alm | (Ca0.49Mg0.28Fe0.23)3Al2Si3O12 | BS | minor Mn, Fe, Ti | O'Neill et al 89
Grs-Adr | Ca0.97Mg0.02Fe0.01)3(Al0.91Fe0.09)2Si3O12 | BS |  | Jiang et al 04
Grs-Adr | (Ca0.94Fe0.03Mg0.02Mn0.01)3(Al0.86Fe0.14)2Si3O12 | R | minor Ti present, spec. GR-1 | Babuska et al 78
Ard-Grs | (Ca0.93Fe0.04Mg0.03)3(Fe0.70Al0.30)2Si3O12 | R | minor Ti present, spec. AN-1 | Babuska et al 78
Adr | Ca3(Fe0.96Al0.04)2Si3O12 | BS |  | Bass 86
Adr | Ca3(Fe0.98Al0.02)2Si3O12 | BS |  | Jiang et al 04
Uv | Ca3Cr2Si3O12 | BS |  | Bass 86
Hgr | Ca3Al2(SiO4)1.72(H4O4)1.28 | BS |  | O'Neill et al 93
Prp-Maj | Mg3.24Al1.53Si3.23O12 (Prp76Maj24) | BS | Data to 16.2 GPa and 558 K | Pamato et al 16
Prp-Maj | Mg3.01Fe0.17Al1.68Si3.15O12 (Prp78Alm6Maj16) | BS | Data to 12.4 GPa and 470 K | Pamato et al 16
Prp-Maj | Mg3.16Fe0.32Al1.2Si3.36O12 (Prp54Alm10Maj36) | BS |  | Murakami et al 08
Na-Maj | (Na0.62Mg0.38)3(Si0.97Mg0.03)2Si3O12 | BS | Na1.87Mg1.18Si4.94O12 | Pacalo et al 92
CGGG | Ca3Ga2Ge3O12 | BS | Primary Source: G. A. Smolenskii et al., Fiz. tverd. Tela 23, 1727 (1981) | Kitaeva et al 85
CNGG | Ca3Nb1.5Ge3.5O12 | BS |  | Castellano-Hernandez et al 16
Ringwoodite | g-Mg2SiO4 | BS |  | Multiple (2) | Weidner et al 84 | Jackson et al 00
Ringwoodite | g-(Mg0.91Fe0.09)2SiO4 | BS | Sinogeikin 03: to 13 GPa, 923 K | Singogeikin et al 98
Ringwoodite | g-Mg1.852Si0.985H0.356O4 | BS | 2.34 wt% H2O | Wang et al 03
Ringwoodite | g-Mg1.89Si0.97H0.33O4 | BS | 2.2 wt% H2O | Inoue et al 98
Ringwoodite | g-Mg1.7Fe0.22H0.16SiO4 | GU | 1 wt% H2O | Jacobsen et al 04
Ringwoodite | g-Mg1.633Fe2+0.231Fe3+0.026H0.170SiO4 | BS | 1 wt% H2O; to 673 K and 16.3 GPa | Mao et al 12
Ni2SiO4 | Ni2SiO4 | Bs |  | Bass et al 84
Mg2GeO4 | Mg2GeO4 | BS |  | Weidner and Hamaya 83
Pollucite | (Cs,Na)AlSi2O6.H2O | BS |  | Sanchez-Valle et al. 10
Analcime | Na1.05(Al0.95)Si2.0O6).H2O | BS |  | Sanchez-Valle et al. 05
Eulytine | Bi4Si3O12 | U | piezoelectric | Rehwald and Widmer 73
Bismuth germanate | Bi4Ge3O12 | U | piezoelectric | Rehwald and Widmer 73
Oxides
YAG | Y3Al5O12 | - |  | Multiple (6) | Spencer et al 63 | Alton and Barlow 67 | Christyi et al 75 | Yogurtcu et al 80 | Krzesinksa and Szuta-Buchaze 84 | Marquardt et al 09
YEAG | (Y0.74Er0.26)3Al5O12 | BS | Primary source: Kitaeva et al 80 | Kitaeva et al 85
YAGG | Y3(Al0.9Ga0.1)5O12 | U |  | Hubbell et al 74
YAGG | Y3(Al0.8Ga0.2)5O12 | U |  | Hubbell et al 74
YAGG | Y3(Al0.6Ga0.4)5O12 | U |  | Hubbell et al 74
YYbAG | (Y0.61,Yb0.39)3Al5O12 | BS |  | Marquardt et al 09
YYbAG | (Y0.19Yb0.89)3Al5O12 | BS |  | Marquardt et al 09
YbAG | Yb3Al5O12 | BS |  | Marquardt et al 09
LuAG | Lu3Al5O12 | BS |  | Dragic et al 16
YIG | Y3Fe5O12 | - |  | Multiple (4) | Clark and Strakna 61 | Bateman 66 | Haussuhl et al 76 | Burkenov and Nikanorov 02
TIG | Tb3Fe5O12 | U | Data reported as fn. Of T, P, and magnetic field | Saunders et al 92
EIG | Eu3Fe5O12 | - |  | Multiple (2) | Bateman 66 | Kvashnin et al 87
GIG | Gd3Fe5O12 | U |  | Comstock et al 66
GGG | Gd3Ga5O12 | - |  | Every and McCurdy 1992 (6)
GEGG | (Gd0.85Er0.15)3Ga5O12 | BS | Primary source: Kitaeva et al 80 | Kitaeva et al 85
NGG | Nd3Ga5O12 | U |  | Haussuhl et al 76
SGG | Sm3Ga5O12 | U |  | Haussuhl et al 76
YGG | Y3Ga5O12 | U |  | Spencer et al 63
GSGG | Gd3(ScGa)2Ga3O12 | - |  | Multiple (2) | Zharikov et al 84 | Zharikov et al 85
GESGG | (Gd0.67Er0.33)3(ScGa)2Ga3O12 | BS | Primary source: Ershova et al 84 | Kitaeva et al 85
LNLLGG | (La2Nd0.3Lu0.7)3Lu2Ga3O12 | BS | Primary source: Zharikov et al 83 | Kitaeva et al 85
Periclase | MgO (Fe#0) | - | Fe#=Fe/(Fe+Mg); _ = vacancy | Multiple (15) | Bogardus 65 | Anderson and Andreatch 66 | Chang and Barsch 69 | Spetzler 70 | Marklund and Mahmoud 71 | Sumino et al 76 | Jackson and Niesler 82 | Sumino et al 83 | Isaak et al 89 | Bass 89 | Yoneda 90 | Haussuhl 93 | Sinogeikin and Bass 00 | Zha et al 00 | Jacobsen et al 02
Ferropericlase | (Mg0.94F1e0.058_0.001)O (Fe#6) | GU |  | Jacobsen et al 02
Ferropericlase | (Mg0.850Fe0.149_0.001)O (Fe#15) | GU |  | Jacobsen et al 02
Ferropericlase | (Mg0.760Fe0.239_0.001)O (Fe#24) | GU |  | Jacobsen et al 02
Ferropericlase | (Mg0.725Fe0.268_0.007)O (Fe#27) | GU |  | Jacobsen et al 02
Ferropericlase | (Mg0.628Fe0.363_0.009)O (Fe#37) | GU |  | Jacobsen et al 02
Ferropericlase | (Mg0.462Fe0.515_0.009)O (Fe#53) | GU |  | Jacobsen et al 02
Ferropericlase | (Mg0.423Fe0.541_0.0036)O (Fe#56) | GU |  | Jacobsen et al 02
Ferropericlase | (Mg0.240Fe0.717_0.043)O (Fe#75) | GU |  | Jacobsen et al 02
Ferropericlase | (Mg0.211Fe0.762_0.027)O (Fe#78) | GU |  | Jacobsen et al 02
Wustite | Fe(0.94-0.95_0.05-0.06)O (Fe#100) | - | Samples with compositions ranging b/w Fe94 and Fe95 | Multiple (5) | Berger et al 81 | Jackson et al 90 | Jacobsen et al 02 | Kantor et al 04 | Isaak and Moser 13
BaO | BaO | - | Other: Vetter and Bartels 73 – “not of high precision” | Multiple (2) | Park and Sivertsen 75 | Chang and Graham 77
Lime | CaO | - |  | Multiple (5) | Son and Bartels 72 | Chang and Graham 77 | Drago and Spain 77 | Oda et al 92 | Speziale et al 06
Cobalt oxide | CoO | - |  | Every and McCurdy 92 (3)
Manganosite | MnO | U |  | Multiple (6) | Oliver 69 | Uchida and Saito 72 | Herrmann-Ronzaud et al 77 | Sumino et al 80 | Webb et al 88 | Pacalo and Graham 91
SrO | SrO | - |  | Multiple (3) | Son and Bartels 72 | Pai and Sivertsen 76 | Chang and Graham 77
Monteponite | CdO | Th |  | Peng et al 09
Cuprite | Cu2O |  |  | Every and McCurdy 92 (3)
Uraninite | UO2 | U | up to 2 GPa | Every and McCurdy 92 (2)
Thorianite | ThO2 | U |  | Macedo et al 64
Cerianite | CeO2 | BS |  | Nakajima et al 94
Yttria stabilitzed Zirconia | ZrO2x8.5%Y2O3 | U |  | Ingel and Lewis 88
Yttria stabilitzed Zirconia | ZrO2x12%Y2O3 | U |  | Ingel and Lewis 88
Yttriaite | Y2O3 | BS |  | Palko et al 01
Avicennite | Tl2O3 | Th | DFT, also high P, C44 soft | Gomis et al 14
Spinel | MgAl2O4 | - | O'Connell and Graham data reported by Askarpour et al 93 | Multiple (8) | Lewis 66 | O'Connell and Graham 71 | Chang and Barsch 73 | Liu et al 75 | Yoneda 90 | Askarpour et al 93 | Suzuki et al 00 | Duan et al 18
Spinel (Natural) | MgAl2O4 | R | Natural sample; Before heat treatment | Cynn et al 93
MgO 3.5Al2O3 | MgO 3.5Al2O3 | U |  | Verma 60
MgO 3.0Al2O3 | MgO 3.0Al2O3 | U |  | England 70
MgO 2.6Al2O3 | MgO 2.6Al2O3 | U |  | Schreiber 67
Spinel-Hercynite | (Mg0.82Fe3+0.09Fe2+0.09)(Al1.76Fe0.06Cr0.18)O4 | R | Natural chromian sample from mantle xenolith; -14 to 45 C | Ono et al 17
Spinel-Hercynite | (Mg0.75Fe0.36)Al1.9O4 | US | variety Pleonaste, Pulse echo overlap | Wang and Simmons 72
Hercynite | FeAl2O4 | U | Pulse echo overlap; Nestola 2015 questions bulk modulus, K0 =194 GPa | Wang and Simmons 72
Spinel-Galaxite | (Mg0.74Mn0.26)Al2O4 | BS |  | Bruschini et al. 15
Spinel-Galaxite | (Mg0.53Mn0.47)Al2O4 | BS |  | Bruschini et al. 15
Spinel-Galaxite | (Mg0.24Mn0.76)Al2O4 | BS |  | Bruschini et al. 15
Galaxite | MnAl2O4 | BS |  | Bruschini et al. 15
Gahnite-Hercynite | (Zn0.74Fe0.18Mg0.08)Al2O4 | GU |  | Reichmann and Jacobsen 06
CoAl2O4 | CoAl2O4 | U |  | Li et al 91
CoFe2O4 | CoFe2O4 | U |  | Li et al 91
Jacobsite | MnFe2O4 |  |  | Sakurai 64
Franklinite-Jacobsite | (Mn0.40Fe0.16Zn0.37Mg0.03)(Fe1.94Al0.08)O4 | GU | to 9.8 GPa | Reichmann et al. 13
Jacobsite-Zincochromite | (Mn0.49Zn0.45)Fe2.06O4 | U |  | De With and Damen 81
Jacobsite-Zincochromite | (Mn0.62Zn0.34)Fe2.04O4 | - | S.S. Gendelev, Elastic constants of Mn-Zn ferrite single crystals, Kristallografiya, 30, 739, 1985 | Every and McCurdy 92 (1)
Trevorite | NiFe2O4 | unk | Data from: EB Royce, pers. Comm., 1968 | Liebermann 72
Franklinite | ZnFe2O4 | U |  | Li and Fisher 90
Magnetite | Fe3O4 | GU | Other: Doraiswami 74 | Reichman and Jacobsen 04
Ulvospinel | Fe2TiO4 | U |  | Syono et al 71
Chromite | FeCr2O4 |  |  | Doraiswami 47
NiCr2O4 | NiCr2O4 | U | Values approximate (Every and McCurdy 1992 ); Coop. Jahn-Teller distortion | Kino et al. 72
(Ni,Zn)Cr2O4 | Ni0.73Zn0.23CrO4 | U | Values approximate (Every and McCurdy 1992 ) | Kino et al. 72
(Ni,Zn)Cr2O4 | Ni0.37Zn0.63Cr2O4 | U | Values approximate (Every and McCurdy 1992 ) | Kino et al. 72
Zincochromite | ZnCr2O4 | U | Values approximate (Every and McCurdy 1992 ) | Kino et al. 72
Tausonite | SrTIO3 | - |  | Multiple (4) | Bell and Rupprecht 63 | Luthi and Moran 70 | Chung and Li 76 | Migliori et al 93
KTaO3 | KTaO3 | U+INS | Error in Every and McCurdy 1992 | Comes and Shirane 72
KNbO3 (733 K) | KNbO3 (733 K) | INS | Estimated accuracy: 20% | Wiesendanger 73
Sillenite (BSO) | Bi12SiO20 | - | Avg of 5 measurements | Every and McCurdy 92 (5)
BGO | Bi12GeO20 | - | Also low T data | Every and McCurdy 92 (6)
BTO | Bi12TiO20 | U |  | Burimov et al 95
Halides
Frankdicksonite | BaF2 | - |  | Every and McCurdy 92 (5)
CdF2 | CdF2 | - |  | Every and McCurdy 92 (3)
Fluorite | CaF2 |  |  | Every and McCurdy 92 (10)
Strontiofluorite | SrF2 |  |  | Every and McCurdy 92 (4)
Fluorocronite | PbF2 | - |  | Multiple (6) | Wasilik and Wheat 65 | Hart 70 | Ramai and Sladek 80 | Ramai et al 80 | Manasreh and Pederson 84 | Jamieson et al 86
Parascandolaite | KMgF3 | - |  | Every and McCurdy 92 (3)
KMnF3 | KMnF3 | U |  | Cao and Barsch 88
KNiF3 | KNiF3 | U |  | Nouet 73
KZnF3 | KZnF3 | - |  | Every and McCurdy 92 (2)
RbCdF3 | RbCdF3 | U |  | Rousseau et al 75
RbCaF3 | RbCaF3 | U |  | Fischer et al78
RbCoF3 | RbCoF3 | U | Primary source: Nouet and Plicquet 71 | Rosseau et al 74
RbMnF3 | RbMnF3 | - |  | Every and McCurdy 92 (3)
TlCdF3 | TlCdF3 | U |  | Rousseau et al 75
TlMnCl3 | TlMnCl3 | ? | K.S. Aleksandrov et al., X-ray, optical, and ultrasound studies of phase transitions in TlMnCl3, Fizika Tverdogo Tea, 17, 735-740, 1075 | Aleksandrov et al 75
CsCdF3 | CsCdF3 | U |  | Rousseau et al 75
LiBaF3 | LiBaF3 | U |  | Haussuhl et al 72
Griceite | LiF |  | Y. M. Chernov and A. V. Stepanov, Soviet Physics Soldi State 3, 2097 (1962) | Multiple (11) | Spangenberg 56 | Briscoe and Squire 57 | Bergmann 57 | Hausshul 60 | Chernov and Stepanov 61 | Miller and Smith 64 | Drabble and Strathen 67 | Sharko and Botaki 71 | Jones 76 | Hart 77 | Braul and Plint 81
LiCl | LiCl |  | W. N Potter et al, Pressure derivatives of elastic constants of LiCl and RbCl. Texas Journal of Science Vol. 22. No. 2-3., 1971. | Multiple (5) | Spangenberg 56 | Haussuhl 60 | Lewis et al 67 | Potter et al 71 | Ching et al 73
LiBr | LiBr |  |  | Multiple (4) | Spangenberg 56 | Haussuhl 60 | Marshall and Cleavelin 69 | Ching et al 73
LiI | LiI |  |  | McLean and Smith 72
Villiaumite | NaF |  | J. Vallin, K. Marklund, J. O. Sikström, and O. Beckman, Arkiv Fysik 32, 515 (1966). | Multiple (9) | Spangenberg 56 | Bergmann 57 | Haussuhl 60 | Miller and Smith 64 | Vallin et al 66 | Lewis et al 67 | Hart 68 | Bensch 72 | Jones 76
Halite | NaCl |  |  | Multiple (21) | Huntington 47 | Galt 48 | Overton and Swim 51 | Spangenberg 56 | Bergmann 57 | Hausshul 60 | Bartels and Schuele 65 | Drabble and Strathen 67 | Slagle and McKinstry 67 | Lewis et al 67 | Hart 68 | Sharko and Botaki 70 | Gluyas et al 70 | Ghafelehbashi and Koliwad 70 | Spetzler et al 72 | Botaki et al 73 | Benckert and Backstrom 75 | Whitfield et al 76 | Kinoshita et al 79 | Braul and Plint 81 | Yamamoto and Anderson 87
NaBr | NaBr |  |  | Multiple (5) | Spangenberg 56 | Bergmann 57 | Haussuhl 60 | Koliwad et al 67 | Lewis et al 67
NaI | NaI |  |  | Multiple (5) | Spangenberg 56 | Eros and Reitz 58 | Dalven and Garland 59 | Haussuhl 60 | Clayton and Marshall 60
Carobbiite | KF |  |  | Multiple (5) | Spangenberg 56 | Haussuhl 60 | Lewis et al 67 | Koliwad et al 67 | Marshall and Miller 67
Sylvite | KCl |  |  | Multiple (13) | Spangenberg 56 | Bergmann 57 | Eros and Reitz 58 | Haussuhl 60 | Bartels and Schuele 65 | Benedek and Fritsdch 66 | Drabble and Strathen 67 | Slagle and McKinstry 67 | Hart 68 | Sharko and Botaki 70 | Botaki et al 73 | Benckert and Backstrom 75 | Yamamoto and Anderson 1987
KBr | KBr |  | LG Merkulov, Soviet Phys.-Acoustics, 5, 444 (1960). | Multiple (11) | Huntington 47 | Galt 48 | Spangenberg 56 | Bergmann 57 | Haussuhl 60 | Merkulov 60 | Slagle and McKinstry 67 | Hart 69 | Sharko and Botaki 71 | Matsuura and Miyazawa 73 | Braul and Plint 81
KI | KI |  |  | Multiple (8) | Spangenberg 56 | Bergmann 57 | Norwood and Briscoe 58 | Haussuhl 60 | Bolef and Menes 60 | Benedek and Fritsdch 66 | Barsch and Shull 71 | Botaki et al 72
RbF | RbF |  |  | Multiple (2) | Haussuhl 60 | Cleavelin et al 72
RbCl | RbCl |  | W. N Potter et al, Pressure derivatives of elastic constants of LiCl and RbCl. Texas Journal of Science Vol. 22. No. 2-3. 1971 | Multiple (10) | Spangenberg 56 | Bergmann 57 | Haussuhl 60 | Lewis et al 67 | Marshall et al 67 | Gluyas et al 70 | Ghafelehbashi et al 70 | Chang and Barsch 71 | Potter et al 71 | Novikov and Botaki 71
RbBr | RbBr |  |  | Multiple (8) | Spangenberg 56 | Bergmann 57 | Haussuhl 60 | Bolef and Menes 60 | Reinitz 61 | Lewis et al 67 | Ghafelehbashi et al 70 | Chang and Barsch 71
RbI | RbI |  |  | Multiple (9) | Spangenberg 56 | Haussuhl 60 | Bolef and Menes 60 | Reinitz 61 | Lewis et al 67 | Ghafelehbashi et al 70 | Fontanella and Schuele 70 | Chang and Barsch 71 | Asenbaum et al 86
CsF | CsF |  |  | Multiple (3) | Rolandson 72 | Haussuhl 73 | Buhrer 73
Chlorargyrite | AgCl |  |  | Every and McCurdy 92 (4)
Bromaargyrite | AgBr |  |  | Every and McCurdy 92 (6)
CsCl | CsCl |  |  | Multiple (3) | Haussuhl 60 | Slagle and McKinstry 67 | Chang et al 67
CsBr | CsBr |  |  | Multiple (7) | Haussuhl 60 | Bolef and Menes 60 | Reinitz 61 | Marshall 61 | Vallin et al 64 | Slagle and McKinstry 67 | Chang et al 67
CsI | CsI |  |  | Multiple (6) | Haussuhl 60 | Bolef and Menes 60 | Reinitz 61 | Vallin et al 64 | Slagle and McKinstry 67 | Chang et al 67
Salammoniac | NH4Cl | - |  | Every and McCurdy 92 (4)
Nantokite | CuCl | U | Piezoelectric, const E (also const D reported) | Hanson et al 72
CuBr | CuBr | U | Piezoelectric, const E (also const D reported) | Hanson et al 72
Marshite | CuI | U | Piezoelectric, const E (also const D reported) | Hanson et al 72
Sulfides
Galena | PbS | - |  | Every and McCurdy 92 (4)
Oldhamite | CaS | Th | DFT | Guo et al 08
Niningerite | MgS | Th | DFT | Yuan and Ding 08
Alabandite | MnS | Th | DFT | Kavci and Cabuk 14
Altaite | PbTe | - |  | Every and McCurdy 92 (4)
Clausthalite | PbSe | U |  | Multiple (2) | Lippmann et al 71 | Walker et al 87
Sphalerite | ZnS | - | piezoelectric | Every and McCurdy 92 (8)
Metacinnabar | b-(Hg0.98Fe0.02)S | U | piezoelectric | Prieur et al 88
Coloradoite | HgTe | - |  | Every and McCurdy 92 (4)
Tiemannite | HgSe | - | piezoelectric | Every and McCurdy 92 (4)
Stilleite | ZnSe | - | piezoelectric | Every and McCurdy 92 (8)
Pyrite | FeS2 | - |  | Every and McCurdy 92 (3)
Hauerite | MnS2 | - |  | Every and McCurdy 92 (1)
Greigite | Fe3S4 |  |  | Roldan et al 13
Nitrates
Nitrobarite | Ba(NO3)2 |  |  | Every and McCurdy 92 (3)
strontium nitrate | Sr(NO3)2 |  |  | Every and McCurdy 92 (3)
lead nitrate | Pb(NO3)2 |  |  | Every and McCurdy 92 (4)
Carbon and Carbides
Tantalcarbide | TaC | U+Th | DFT | Lopez-de-la-Torre et al 05
Niobcarbide | Nb0.865C | U |  | Ledbetter et al 86
Moissanite (3C) | SiC | BS | Brillouin scattering and Xray diffraction to 75 GPa | Zhuralev et al13
Diamond | C | BS |  | Multiple (3) | McSkimin and Bond 57 | McSkimin et al 72 | Grimsditch and Ramdas 75
Nitrides
Osbornite | TiN | SAW | thin film on MgO | Kim and Achenbach 92
NbN | NbN | SAW | thin film onMgO | Kim and Achenbach 92
VN | VN | SAW | thin film on MgO | Kim and Achenbach 92
Qingsongite | BN | BS |  | Multiple (3) | Grimsditch et al 94 | Goncharov et al 07 | Zhang et al 11
c-Si3N4 | Si3N4 | BS | DFT with GGA, also high P Ecs | Kiefer et al 05
Phosphides
BP | BP | BS | synthetic CVD-grown sample | Wettling and Windscheif 84

## Key
DUFFY: SINGLE-CRYSTAL ELASTIC PROPERTIES OF CUBIC MINERALS
Column headings
SG | Space group
C1 | Symmetry code, 7=cubic
NS | Nickel-Strunz class
r | density
C11, C44, C12 | 2nd order adiabatic elastic stiffnesses
K | Adiabatic bulk modulus
GR | Reuss bound on shear modulus
GV | Voigt bound on shear modulus
G | Hill average of Voigt and Reuss bounds on shear modulus
GHS1, GHS2 | Hashin-Shtrikman bounds on shear modulus
GHSA | Hashin-Shtrikman average shear modulus
K/G | Ratio of bulk to shear modulus (Hill average)
nVRH | Poisson's ratio (Hill average)
EVRH | Young's modulus (Hill average)
VP | Aggregate compressional sound velocity
VB | Aggregate bulk sound velocity
VS | Aggregate shear sound velocity
VP/VS | Ratio of compressional to shear sound velocity
C12/C11 | Ratio of elastic moduli
C44/C11 | Ratio of elastic moduli
AZ | Zener anisotropy ratio
AU | Universal anisotropy index
AL | Kube log-Euclidean anisotropy index
AG | Chung and Buessem percent anisotropy
n_110 | Poisson's ratio in (110) plane and [1-10] direction
n_001 | Poisson's ratio in (110) plane and [001] direction
S11,S12,S44 | Adiabatic elastic compliances
Mineral Abbreviations
Prp | Pyrope
Alm | Almandine
Grs | Grossular
Spr | Spessartine
Adr | Andradite
Uv | Uvarovite
Hgr | Hydrogrossular
Maj | Majorite
Colors
Blue | Theoretical calculation
Method
U | Ultrasonics (megahertz)
GU | Ultrasonics (gigahertz)
BS | Brillouin scattering
ISS | Impulsive stimulated scattering
SAW | Surface acoustic wave
R | Resonance
INS | Inelastic neutron scattering
IXS | Inelastic x-ray scattering
Th | Theoretical calculation (DFT)
DFT | Density functional theory
References
For a given mineral, the number in parentheses after Every and McCurdy (1992) represents the number of individual measurements included.