## Cubic
Name | Composition | Group | Structure/SG | C1 | NS | r | 11 | 44 | 12 | K | GR | GV | G | GHS1 | GHS2 | GHSA | K/G | nVRH | EVRH | VP | VB | VS | VP/VS | C12/C11 | C44/C11 | AZ | AU | AL | AG | n_110 | n_001 | S11 | S44 | S12
Prp | Mg3Al2Si3O12 | Silicate | Garnet, Ia-3d | 7 | 9.AD | 3.567 | 297 | 93 | 108 | 171 | 93.59425 | 93.6 | 93.59712 | 93.59722 | 93.5972 | 93.59721 | 1.826979 | 0.268552 | 237.4656 | 9.106358 | 6.923832 | 5.122473 | 1.777727 | 0.3636364 | 0.3131313 | 0.984127 | 0.0003072197 | 0.0001373886 | 0.003072102 | 0.274082 | 0.2639702 | 0.004177109 | 0.01075269 | -0.001113896
Prp | Mg3(Al0.985Mg0.015)2Si3O12 | Silicate | Garnet, Ia-3d | 7 | 9.AD | 3.567 | 296.2 | 91.6 | 111.1 | 172.8 | 91.97765 | 91.98 | 91.97882 | 91.97887 | 91.97886 | 91.97886 | 1.878693 | 0.2739629 | 234.3552 | 9.10085 | 6.960177 | 5.077996 | 1.792213 | 0.3750844 | 0.3092505 | 0.9897353 | 0.0001277487 | 5.713023e-05 | 0.001277471 | 0.2775402 | 0.2709834 | 0.004244661 | 0.01091703 | -0.001157824
Prp-Alm | (Mg0.90Fe0.08Ca0.02)3Al2Si3O12 | Silicate | Garnet, Ia-3d | 7 | 9.AD | 3.609 | 297.6 | 92.7 | 109.8 | 172.4 | 93.1763 | 93.18 | 93.17815 | 93.17821 | 93.1782 | 93.17821 | 1.850219 | 0.2710154 | 236.8617 | 9.066081 | 6.911546 | 5.081169 | 1.784251 | 0.3689516 | 0.3114919 | 0.9872204 | 0.0001985173 | 8.877788e-05 | 0.001985134 | 0.2754674 | 0.2673175 | 0.004194372 | 0.01078749 | -0.001130442
Prp-Alm-Grs | (Mg0.73Fe0.16Ca0.10Mn0.01)3(Al0.91Cr0.05Fe0.04)2Si3O12 | Silicate | Garnet, Ia-3d | 7 | 9.AD | 3.704 | 295.6 | 91.6 | 107.2 | 170 | 92.62258 | 92.64 | 92.63129 | 92.6316 | 92.6315 | 92.63155 | 1.835233 | 0.2694329 | 235.1784 | 8.901737 | 6.774683 | 5.000845 | 1.780047 | 0.3626522 | 0.3098782 | 0.9723992 | 0.0009401163 | 0.0004203933 | 0.009400279 | 0.2790912 | 0.2614392 | 0.004192165 | 0.01091703 | -0.00111569
Prp-Alm-Grs | (Mg0.73Fe0.16Ca0.11Mn0.01)3(Al0.90Cr0.06Fe0.04)Si3O12 | Silicate | Garnet, Ia-3d | 7 | 9.AD | 3.705 | 296.9 | 91.7 | 108.5 | 171.3 | 92.68391 | 92.7 | 92.69195 | 92.69224 | 92.69216 | 92.6922 | 1.848057 | 0.2707884 | 235.5837 | 8.921449 | 6.799619 | 5.001807 | 1.783645 | 0.3654429 | 0.3088582 | 0.9734607 | 0.0008682425 | 0.0003882561 | 0.008681671 | 0.2800769 | 0.2630908 | 0.004187205 | 0.01090513 | -0.001120651
Prp-Alm | (Mg0.73Fe0.14Ca0.12Mn0.01)3(Al0.88Cr0.09Fe0.03)Si3O12 | Silicate | Garnet, Ia-3d | 7 | 9.AD | 3.699 | 297.5 | 90.7 | 108.7 | 171.6333 | 92.14464 | 92.18 | 92.16232 | 92.163 | 92.16272 | 92.16286 | 1.862294 | 0.2722746 | 234.5116 | 8.923035 | 6.811749 | 4.99154 | 1.787632 | 0.3653782 | 0.3048739 | 0.9608051 | 0.001918693 | 0.0008579008 | 0.01918325 | 0.2860612 | 0.2608576 | 0.004178448 | 0.01102536 | -0.001118162
Prp-Alm-Uv | (Mg0.70Fe0.16Ca0.13Mn0.01)3(Al0.89Cr0.09Fe0.02)2Si3O12 | Silicate | Garnet, Ia-3d | 7 | 9.AD | 3.723 | 296 | 90.8 | 108.2 | 170.8 | 92.01511 | 92.04 | 92.02755 | 92.02802 | 92.02785 | 92.02794 | 1.855966 | 0.2716164 | 234.0475 | 8.878918 | 6.773255 | 4.971786 | 1.785861 | 0.3655405 | 0.3067568 | 0.9669862 | 0.00135255 | 0.0006047968 | 0.01352367 | 0.2832008 | 0.2620191 | 0.004200409 | 0.01101322 | -0.001124404
Prp-Alm-Grs | (Mg0.68Fe0.25Ca0.05Mn0.02)3Al2Si3O12 | Silicate | Garnet, Ia-3d | 7 | 9.AD | 3.831 | 290.4 | 92.2 | 106.2 | 167.6 | 92.15997 | 92.16 | 92.15999 | 92.15999 | 92.15999 | 92.15999 | 1.818577 | 0.2676483 | 233.6529 | 8.707671 | 6.614255 | 4.90473 | 1.775362 | 0.3657025 | 0.3174931 | 1.001086 | 1.413158e-06 | 6.319833e-07 | 1.413158e-05 | 0.2672723 | 0.2679603 | 0.004282209 | 0.01084599 | -0.001146673
Prp-Alm | (Mg0.62Fe0.36Ca0.02)3Al2Si3O12 | Silicate | Garnet, Ia-3d | 7 | 9.AD | 3.839 | 301.4 | 94.3 | 110 | 173.8 | 94.85506 | 94.86 | 94.85753 | 94.85761 | 94.8576 | 94.8576 | 1.832221 | 0.2691123 | 240.7697 | 8.844062 | 6.728462 | 4.970806 | 1.779201 | 0.3649635 | 0.3128733 | 0.985371 | 0.0002606236 | 0.0001165514 | 0.002606168 | 0.2742079 | 0.2648876 | 0.004122411 | 0.01060445 | -0.001102249
Prp-Alm-Grs | (Mg0.55Fe0.37Ca0.06Mn0.01)3Al2Si3O12 | Silicate | Garnet, Ia-3d | 7 | 9.AD | 3.868 | 300.2 | 94.6 | 108.2 | 172.2 | 95.15507 | 95.16 | 95.15754 | 95.15762 | 95.1576 | 95.15761 | 1.809631 | 0.2666783 | 241.068 | 8.793223 | 6.672266 | 4.959962 | 1.772841 | 0.3604264 | 0.3151233 | 0.9854167 | 0.0002589852 | 0.0001158187 | 0.002589785 | 0.2717527 | 0.2624795 | 0.004117467 | 0.01057082 | -0.001090867
Prp-Alm-Grs | (Mg0.51Fe0.32Ca0.16Mn0.01)3(Al0.98Fe0.02)2(Si0.99Ti0.01)3O12 | Silicate | Garnet, Ia-3d | 7 | 9.AD | 3.81 | 299.1 | 93.7 | 106.7 | 170.8333 | 94.68424 | 94.7 | 94.69212 | 94.69239 | 94.6923 | 94.69235 | 1.804092 | 0.2660737 | 239.7744 | 8.830416 | 6.696129 | 4.985336 | 1.771278 | 0.3567369 | 0.3132732 | 0.9740125 | 0.0008320446 | 0.0003720707 | 0.008319754 | 0.2751498 | 0.2585808 | 0.00411541 | 0.01067236 | -0.001082095
Prp-Alm | (Mg0.50Fe0.45Ca0.04Mn0.01)3(Al0.99Fe0.01)2Si3O12 | Silicate | Garnet, Ia-3d | 7 | 9.AD | 3.916 | 301.7 | 95 | 109.7 | 173.7 | 95.39749 | 95.4 | 95.39874 | 95.39879 | 95.39878 | 95.39878 | 1.820779 | 0.2678858 | 241.9094 | 8.765739 | 6.660067 | 4.935714 | 1.775982 | 0.3636062 | 0.3148823 | 0.9895833 | 0.0001315789 | 5.884312e-05 | 0.001315772 | 0.271507 | 0.2648846 | 0.004111895 | 0.01052632 | -0.001096439
Prp-Alm-Grs | (Fe0.50Mg0.35Ca0.14Mn0.01)3Al2Si3O12 | Silicate | Garnet, Ia-3d | 7 | 9.AD | 3.937 | 304.5 | 95.4 | 109.9 | 174.7667 | 96.15103 | 96.16 | 96.15551 | 96.15566 | 96.15563 | 96.15565 | 1.817542 | 0.2675365 | 243.7612 | 8.772431 | 6.662644 | 4.942019 | 1.77507 | 0.3609195 | 0.3133005 | 0.9804728 | 0.0004666886 | 0.0002086998 | 0.004666669 | 0.2743452 | 0.261903 | 0.004061599 | 0.01048218 | -0.001077147
Alm-Prp-Grs | (Fe0.48Mg0.41Ca0.10Mn0.01)3(Al0.99Fe0.01)2Si3O12 | Silicate | Garnet, Ia-3d | 7 | 9.AD | 3.93 | 303.6 | 94.9 | 110.6 | 174.9333 | 95.53359 | 95.54 | 95.5368 | 95.5369 | 95.53688 | 95.53689 | 1.831057 | 0.2689881 | 242.4701 | 8.770697 | 6.671754 | 4.930478 | 1.778873 | 0.3642951 | 0.3125823 | 0.9834197 | 0.0003354499 | 0.0001500127 | 0.003354387 | 0.2747669 | 0.2641989 | 0.004089394 | 0.01053741 | -0.001091953
Alm-Prp-Grs | (Fe0.51Mg0.39Ca0.09Mn0.01)3(Al0.99Fe0.01)Si3O12 | Silicate | Garnet, Ia-3d | 7 | 9.AD | 3.945 | 302.7 | 95.1 | 108.7 | 173.3667 | 95.851 | 95.86 | 95.8555 | 95.85565 | 95.85561 | 95.85563 | 1.808625 | 0.2665688 | 242.8152 | 8.737461 | 6.629172 | 4.929297 | 1.772557 | 0.3591014 | 0.3141724 | 0.9804124 | 0.0004696088 | 0.0002100056 | 0.004695867 | 0.273396 | 0.2609245 | 0.004077329 | 0.01051525 | -0.001077311
Alm-Prp-Grs | (Fe0.54Mg0.39Ca0.06Mn0.01)3(Al0.99Fe0.01)2Si3O12 | Silicate | Garnet, Ia-3d | 7 | 9.AD | 3.976 | 302.7 | 94.7 | 109.1 | 173.6333 | 95.52897 | 95.54 | 95.53449 | 95.53467 | 95.53462 | 95.53465 | 1.817494 | 0.2675313 | 242.1859 | 8.701 | 6.608355 | 4.901815 | 1.775057 | 0.3604229 | 0.312851 | 0.9783058 | 0.0005772906 | 0.0002581573 | 0.005772573 | 0.2751012 | 0.2612701 | 0.004083444 | 0.01055966 | -0.001081845
Alm-Prp-Spr | (Fe0.60Mg0.28Mn0.09Ca0.03)3(Al0.97Fe0.03)2Si3O12 | Silicate | Garnet, Ia-3d | 7 | 9.AD | 4.043 | 305.5 | 95.3 | 110.3 | 175.3667 | 96.20687 | 96.22 | 96.21343 | 96.21366 | 96.2136 | 96.21363 | 1.822684 | 0.2680909 | 244.0148 | 8.666339 | 6.585999 | 4.878272 | 1.776518 | 0.3610475 | 0.3119476 | 0.9764344 | 0.0006824867 | 0.0003051965 | 0.006824401 | 0.2763211 | 0.2612824 | 0.004048894 | 0.01049318 | -0.001074057
Alm-Prp-Spr | (Fe0.64Mg0.22Mn0.11Ca0.03)3(Al0.98Fe0.02)2Si3O12 | Silicate | Garnet, Ia-3d | 7 | 9.AD | 4.131 | 306.7 | 94.9 | 111.9 | 176.8333 | 95.88444 | 95.9 | 95.89222 | 95.8925 | 95.89242 | 95.89246 | 1.844084 | 0.2703702 | 243.6372 | 8.588182 | 6.542662 | 4.81797 | 1.782531 | 0.3648516 | 0.3094229 | 0.9743326 | 0.000811402 | 0.0003628406 | 0.008113362 | 0.2793493 | 0.2629306 | 0.004050652 | 0.01053741 | -0.001082819
Alm-Prp | (Fe0.76Mg0.21Ca0.03)3Al2Si3O12 | Silicate | Garnet, Ia-3d | 7 | 9.AD | 4.1602 | 306.2 | 92.7 | 112.5 | 177.0667 | 94.31658 | 94.36 | 94.33829 | 94.33916 | 94.33877 | 94.33896 | 1.876933 | 0.2737829 | 240.333 | 8.532129 | 6.52396 | 4.761973 | 1.791722 | 0.3674069 | 0.3027433 | 0.9571502 | 0.002301962 | 0.001029232 | 0.02301432 | 0.2888834 | 0.2612692 | 0.004069258 | 0.01078749 | -0.001093364
Alm-Prp-Grs-Spr | (Fe0.72Mg0.20Ca0.05Mn0.05)3(Al0.98Fe0.02)2Si3O12 | Silicate | Garnet, Ia-3d | 7 | 9.AD | 4.132 | 302.3 | 94.4 | 110.6 | 174.5 | 94.9747 | 94.98 | 94.97735 | 94.97744 | 94.97743 | 94.97743 | 1.83728 | 0.2696504 | 241.1761 | 8.536926 | 6.498566 | 4.794352 | 1.780622 | 0.3658617 | 0.3122726 | 0.9848722 | 0.0002788388 | 0.000124697 | 0.00278831 | 0.2749218 | 0.2652784 | 0.004114396 | 0.01059322 | -0.001102088
Alm-Prp | (Fe0.81Mg0.14Ca0.04Mn0.01)3Al2Si3O12 | Silicate | Garnet, Ia-3d | 7 | 9.AD | 4.183 | 304.8 | 94.4 | 112.3 | 176.4667 | 95.1314 | 95.14 | 95.1357 | 95.13585 | 95.13582 | 95.13584 | 1.854894 | 0.2715046 | 241.931 | 8.51535 | 6.495123 | 4.769006 | 1.785561 | 0.3684383 | 0.3097113 | 0.9807792 | 0.0004520141 | 0.0002021377 | 0.004519937 | 0.2782168 | 0.2659326 | 0.004092847 | 0.01059322 | -0.001101958
Alm-Spr | (Fe0.52Mn0.46Ca0.01)3Al2Si3O12 | Silicate | Garnet, Ia-3d | 7 | 9.AD | 4.2396 | 306.5 | 94.36 | 111.3 | 176.3667 | 95.62984 | 95.656 | 95.64292 | 95.6434 | 95.64322 | 95.64331 | 1.844012 | 0.2703625 | 243.0024 | 8.466349 | 6.449794 | 4.749676 | 1.782511 | 0.3631321 | 0.307863 | 0.9668033 | 0.001367834 | 0.0006116305 | 0.01367647 | 0.2820059 | 0.2607267 | 0.004045301 | 0.01059771 | -0.00107765
Spr-Alm | (Mn0.54Fe0.46)3Al2Si3O12 | Silicate | Garnet, Ia-3d | 7 | 9.AD | 4.249 | 308.5 | 94.8 | 112.3 | 177.7 | 96.09299 | 96.12 | 96.1065 | 96.107 | 96.10681 | 96.10691 | 1.84899 | 0.2708864 | 244.2809 | 8.484089 | 6.466963 | 4.755903 | 1.783907 | 0.3640194 | 0.3072934 | 0.9663609 | 0.001405179 | 0.0006283271 | 0.01404982 | 0.2826893 | 0.261115 | 0.004023167 | 0.01054852 | -0.001073673
Spr-Alm | (Mn0.55Fe0.44Ca0.01)3Al2Si3O12 | Silicate | Garnet, Ia-3d | 7 | 9.AD | 4.247 | 307.3 | 95.2 | 109.7 | 175.5667 | 96.60805 | 96.64 | 96.62403 | 96.6246 | 96.62436 | 96.62448 | 1.817008 | 0.2674788 | 244.9378 | 8.466039 | 6.42954 | 4.769814 | 1.77492 | 0.3569801 | 0.309795 | 0.9635628 | 0.001653455 | 0.0007393253 | 0.01653182 | 0.2802581 | 0.2569336 | 0.004006691 | 0.0105042 | -0.001054038
Spr-Alm-Grs | (Mn0.75Fe0.18Ca0.05Mg0.02)3Al2Si3O12 | Silicate | Garnet, Ia-3d | 7 | 9.AD | 4.172 | 305.5 | 96.2 | 111.9 | 176.4333 | 96.43911 | 96.44 | 96.43955 | 96.43957 | 96.43957 | 96.43957 | 1.829471 | 0.2688186 | 244.7286 | 8.550501 | 6.503066 | 4.8079 | 1.778427 | 0.3662848 | 0.3148936 | 0.9938017 | 4.639096e-05 | 2.074657e-05 | 0.0004639074 | 0.2709711 | 0.2670322 | 0.004073289 | 0.01039501 | -0.001092001
Spr-Alm | (Mn0.95Fe0.05)3Al2Si3O12 | Silicate | Garnet, Ia-3d | 7 | 9.AD | 4.195 | 309.5 | 95.2 | 113.5 | 178.8333 | 96.30058 | 96.32 | 96.31029 | 96.31065 | 96.31053 | 96.31059 | 1.856846 | 0.2717081 | 244.9572 | 8.55811 | 6.529174 | 4.791488 | 1.786107 | 0.3667205 | 0.3075929 | 0.9714286 | 0.001008403 | 0.0004509262 | 0.01008302 | 0.2817187 | 0.2634085 | 0.004022672 | 0.0105042 | -0.001079369
Spr | Mn3Al2Si3O12 | Silicate | Garnet, Ia-3d | 7 | 9.AD | 4.185 | 299 | 92 | 108.2 | 171.8 | 93.3305 | 93.36 | 93.34525 | 93.34579 | 93.34558 | 93.34569 | 1.840479 | 0.2699894 | 237.0949 | 8.413739 | 6.407135 | 4.722787 | 1.78152 | 0.3618729 | 0.3076923 | 0.9643606 | 0.00158053 | 0.000706723 | 0.01580281 | 0.2824982 | 0.2596445 | 0.004140807 | 0.01086957 | -0.001100283
Grs | (Ca0.99Mg0.01)3(Al0.98Fe0.02)2Si3O12 | Silicate | Garnet, Ia-3d | 7 | 9.AD | 3.597 | 318.8 | 102.9 | 92.1 | 167.6667 | 106.8399 | 107.08 | 106.96 | 106.9635 | 106.9588 | 106.9611 | 1.567565 | 0.2369664 | 264.6118 | 9.287667 | 6.827365 | 5.453062 | 1.703202 | 0.2888959 | 0.3227729 | 0.9078077 | 0.0112351 | 0.005018853 | 0.1122249 | 0.2695463 | 0.2110251 | 0.003603435 | 0.009718173 | -0.0008076815
Grs | Ca3(Al0.99Fe0.01)2Si3O12 | Silicate | Garnet, Ia-3d | 7 | 9.AD | 3.602 | 321.7 | 104.6 | 91.4 | 168.1667 | 108.5792 | 108.82 | 108.6996 | 108.7029 | 108.6983 | 108.7006 | 1.547077 | 0.2341006 | 268.2925 | 9.323292 | 6.83279 | 5.493411 | 1.697177 | 0.2841156 | 0.3251477 | 0.9083804 | 0.01108895 | 0.004953639 | 0.1107667 | 0.2664329 | 0.2084179 | 0.003555495 | 0.009560229 | -0.0007866673
Grs-Alm-Spr | (Ca0.85Fe0.08Mn0.07)3Al2Si3O12 | Silicate | Garnet, Ia-3d | 7 | 9.AD | 3.62 | 317.7 | 101.1 | 98.3 | 171.4333 | 104.373 | 104.54 | 104.4565 | 104.4591 | 104.4564 | 104.4578 | 1.641194 | 0.2467748 | 260.4674 | 9.264508 | 6.881662 | 5.37172 | 1.724682 | 0.3094114 | 0.3182247 | 0.9216044 | 0.008002402 | 0.003575922 | 0.07996003 | 0.2744493 | 0.2244937 | 0.00368672 | 0.009891197 | -0.0008711649
Grs-Pyr-Alm | (Ca0.49Mg0.28Fe0.23)3Al2Si3O12 | Silicate | Garnet, Ia-3d | 7 | 9.AD | 3.741 | 310.2 | 99.5 | 100.4 | 170.3333 | 101.5919 | 101.66 | 101.6259 | 101.627 | 101.6262 | 101.6266 | 1.676081 | 0.2511713 | 254.3029 | 9.041687 | 6.747703 | 5.212048 | 1.734766 | 0.3236622 | 0.3207608 | 0.9485224 | 0.003352511 | 0.001498786 | 0.03351387 | 0.2692 | 0.2365323 | 0.003829945 | 0.01005025 | -0.000936499
Grs-Adr | Ca0.97Mg0.02Fe0.01)3(Al0.91Fe0.09)2Si3O12 | Silicate | Garnet, Ia-3d | 7 | 9.AD | 3.605 | 313.6 | 99.5 | 90.7 | 165 | 103.9587 | 104.28 | 104.1194 | 104.1246 | 104.1173 | 104.1209 | 1.58472 | 0.239319 | 258.0742 | 9.18036 | 6.765335 | 5.374191 | 1.708231 | 0.2892219 | 0.3172832 | 0.892777 | 0.01545304 | 0.006900152 | 0.154292 | 0.2774608 | 0.2089742 | 0.003664278 | 0.01005025 | -0.0008220382
Grs-Adr | (Ca0.94Fe0.03Mg0.02Mn0.01)3(Al0.86Fe0.14)2Si3O12 | Silicate | Garnet, Ia-3d | 7 | 9.AD | 3.659 | 306.1 | 98.8 | 88.7 | 161.1667 | 102.5354 | 102.76 | 102.6477 | 102.651 | 102.6467 | 102.6488 | 1.570095 | 0.2373161 | 254.0153 | 9.025037 | 6.636764 | 5.296554 | 1.703945 | 0.2897746 | 0.3227703 | 0.9089236 | 0.01095129 | 0.004892209 | 0.1093931 | 0.2694928 | 0.2116824 | 0.003755961 | 0.01012146 | -0.0008438546
Ard-Grs | (Ca0.93Fe0.04Mg0.03)3(Fe0.70Al0.30)2Si3O12 | Silicate | Garnet, Ia-3d | 7 | 9.AD | 3.775 | 281.2 | 87.9 | 80.4 | 147.3333 | 92.50692 | 92.9 | 92.70346 | 92.71036 | 92.69989 | 92.70513 | 1.589297 | 0.2399396 | 229.8934 | 8.471815 | 6.247295 | 4.955523 | 1.70957 | 0.2859175 | 0.3125889 | 0.875498 | 0.02124607 | 0.009481403 | 0.2120103 | 0.2845289 | 0.2045657 | 0.004074201 | 0.01137656 | -0.0009058787
Adr | Ca3(Fe0.96Al0.04)2Si3O12 | Silicate | Garnet, Ia-3d | 7 | 9.AD | 3.836 | 289 | 85 | 92 | 157.6667 | 89.93018 | 90.4 | 90.16509 | 90.17599 | 90.16209 | 90.16904 | 1.748644 | 0.2598437 | 227.1878 | 8.511276 | 6.411072 | 4.848193 | 1.755556 | 0.3183391 | 0.2941176 | 0.8629442 | 0.02612123 | 0.01165136 | 0.2605318 | 0.3095404 | 0.2198003 | 0.004088816 | 0.01176471 | -0.0009873257
Adr | Ca3(Fe0.98Al0.02)2Si3O12 | Silicate | Garnet, Ia-3d | 7 | 9.AD | 3.843 | 284 | 82.9 | 88.1 | 153.4 | 88.32867 | 88.92 | 88.62434 | 88.63845 | 88.61866 | 88.62856 | 1.730902 | 0.2577795 | 222.9397 | 8.406251 | 6.317969 | 4.802212 | 1.750496 | 0.3102113 | 0.2919014 | 0.8463502 | 0.03347305 | 0.01491972 | 0.3336138 | 0.3137996 | 0.2128671 | 0.00412742 | 0.01206273 | -0.0009772257
Uv | Ca3Cr2Si3O12 | Silicate | Garnet, Ia-3d | 7 | 9.AD | 3.85 | 304 | 84 | 91 | 162 | 91.75385 | 93 | 92.37692 | 92.41259 | 92.35325 | 92.38292 | 1.753685 | 0.2604237 | 232.8681 | 8.606389 | 6.48675 | 4.898368 | 1.756991 | 0.2993421 | 0.2763158 | 0.7887324 | 0.06790744 | 0.03016475 | 0.6744941 | 0.3392587 | 0.1977877 | 0.003815762 | 0.01190476 | -0.0008790742
Hgr | Ca3Al2(SiO4)1.72(H4O4)1.28 | Silicate | Garnet, Ia-3d | 7 | 9.AD | 3.13 | 187 | 63.9 | 57 | 100.3333 | 64.3355 | 64.34 | 64.33775 | 64.33779 | 64.33778 | 64.33778 | 1.559478 | 0.2358427 | 159.0227 | 7.71118 | 5.661747 | 4.533783 | 1.700827 | 0.3048128 | 0.3417112 | 0.9830769 | 0.0003495847 | 0.0001563336 | 0.003495725 | 0.2416585 | 0.2311522 | 0.006235625 | 0.01564945 | -0.001456683
Prp-Maj | Mg3.24Al1.53Si3.23O12 (Prp76Maj24) | Silicate | Garnet, Ia-3d | 7 | 9.AD | 3.552 | 290 | 91 | 109 | 169.3333 | 90.79934 | 90.8 | 90.79967 | 90.79968 | 90.79968 | 90.79968 | 1.864911 | 0.2725458 | 231.0935 | 9.041937 | 6.90454 | 5.055984 | 1.788364 | 0.3758621 | 0.3137931 | 1.005525 | 3.642766e-05 | 1.629089e-05 | 0.0003642753 | 0.2706318 | 0.2741418 | 0.004339409 | 0.01098901 | -0.001185453
Prp-Maj | Mg3.01Fe0.17Al1.68Si3.15O12 (Prp78Alm6Maj16) | Silicate | Garnet, Ia-3d | 7 | 9.AD | 3.601 | 296 | 92 | 112 | 173.3333 | 92 | 92 | 92 | 92.006 | 92.03999 | 92.02299 | 1.884058 | 0.2745098 | 234.5098 | 9.066388 | 6.937923 | 5.054548 | 1.793709 | 0.3783784 | 0.3108108 | 1 | 0 | 0 | 0 | 0.2745098 | 0.2745098 | 0.004264214 | 0.01086957 | -0.001170569
Prp-Maj | Mg3.16Fe0.32Al1.2Si3.36O12 (Prp54Alm10Maj36) | Silicate | Garnet, Ia-3d | 7 | 9.AD | 3.611 | 284.8 | 88.4 | 106.4 | 165.8667 | 88.71827 | 88.72 | 88.71914 | 88.71917 | 88.71916 | 88.71916 | 1.86957 | 0.2730268 | 225.8837 | 8.870883 | 6.777442 | 4.956726 | 1.789666 | 0.3735955 | 0.3103933 | 0.9910314 | 9.739667e-05 | 4.355669e-05 | 0.0009739572 | 0.2761498 | 0.2704272 | 0.004406803 | 0.01131222 | -0.001198578
Na-Maj | (Na0.62Mg0.38)3(Si0.97Mg0.03)2Si3O12 | Silicate | Garnet, Ia-3d | 7 | 9.AD | 3.606 | 328.5 | 113.7 | 96 | 173.5 | 114.7065 | 114.72 | 114.7132 | 114.7133 | 114.7133 | 114.7133 | 1.512467 | 0.2291148 | 281.9915 | 9.514722 | 6.936444 | 5.640192 | 1.68695 | 0.2922374 | 0.3461187 | 0.9780645 | 0.0005903481 | 0.0002639961 | 0.005903133 | 0.2366443 | 0.2230811 | 0.003507793 | 0.008795075 | -0.0007932819
CGGG | Ca3Ga2Ge3O12 | Silicate | Garnet, Ia-3d | 7 | 4 | 4.835 | 251 | 89 | 92 | 145 | 84.93998 | 85.2 | 85.06999 | 85.07099 | 85.07688 | 85.07394 | 1.704479 | 0.2546388 | 213.4642 | 7.310893 | 5.476281 | 4.194594 | 1.742932 | 0.3665339 | 0.3545817 | 1.119497 | 0.01530634 | 0.006834747 | 0.1528295 | 0.2150945 | 0.2876945 | 0.004959156 | 0.01123596 | -0.001330153
CNGG | Ca3Nb1.5Ge3.5O12 | Silicate | Garnet, Ia-3d | 7 | 4 | 4.814 | 236.9 | 72.1 | 82.3 | 133.8333 | 74.09373 | 74.18 | 74.13686 | 74.13857 | 74.13736 | 74.13797 | 1.80522 | 0.2661971 | 187.7438 | 6.952305 | 5.272652 | 3.924317 | 1.771596 | 0.347404 | 0.3043478 | 0.9327296 | 0.005822013 | 0.002602169 | 0.05818625 | 0.2900352 | 0.2466446 | 0.005142424 | 0.01386963 | -0.001325882

## References
DUFFY: SINGLE-CRYSTAL ELASTIC PROPERTIES OF CUBIC MINERALS
Name | Compostion | Method | Notes | Ref
Silicates
Prp | Mg3Al2Si3O12 | BS | Synthetic, to 20 GPa, 800 C; alternative: Leitner et al 80 | Sinogeikin etal 00
Prp | Mg3(Al0.985Mg0.015)2Si3O12 | BS |  | O'Neill et al 91
Prp-Alm | (Mg0.90Fe0.08Ca0.02)3Al2Si3O12 | BS |  | O'Neill et al 91
Prp-Alm-Grs | (Mg0.73Fe0.16Ca0.10Mn0.01)3(Al0.91Cr0.05Fe0.04)2Si3O12 | R | Minor Ti; specimen PY-0 | Babuska et al 78
Prp-Alm-Grs | (Mg0.73Fe0.16Ca0.11Mn0.01)3(Al0.90Cr0.06Fe0.04)Si3O12 | R | specimen PY-1 | Babuska et al 78
Prp-Alm | (Mg0.73Fe0.14Ca0.12Mn0.01)3(Al0.88Cr0.09Fe0.03)Si3O12 | R | Minor Ti; specimen PY-2 | Babuska et al 78
Prp-Alm-Uv | (Mg0.70Fe0.16Ca0.13Mn0.01)3(Al0.89Cr0.09Fe0.02)2Si3O12 | R | specimen PY-A | Babuska et al 78
Prp-Alm-Grs | (Mg0.68Fe0.25Ca0.05Mn0.02)3Al2Si3O12 | BS | to 20 GPa and 750 K | Lu et al 13
Prp-Alm | (Mg0.62Fe0.36Ca0.02)3Al2Si3O12 | U | reanalysis of Bonczar et al 77 | Webb 89
Prp-Alm-Grs | (Mg0.55Fe0.37Ca0.06Mn0.01)3Al2Si3O12 | R | sample TA | Goto et al 76
Prp-Alm-Grs | (Mg0.51Fe0.32Ca0.16Mn0.01)3(Al0.98Fe0.02)2(Si0.99Ti0.01)3O12 | ISS | to 20 GPa | Chai et al 97
Prp-Alm | (Mg0.50Fe0.45Ca0.04Mn0.01)3(Al0.99Fe0.01)2Si3O12 | R | specimen AL-6 | Babuska et al 78
Prp-Alm-Grs | (Fe0.50Mg0.35Ca0.14Mn0.01)3Al2Si3O12 | R | sample AR | Goto et al 76
Alm-Prp-Grs | (Fe0.48Mg0.41Ca0.10Mn0.01)3(Al0.99Fe0.01)2Si3O12 | R | specimen AL-4 | Babuska et al 78
Alm-Prp-Grs | (Fe0.51Mg0.39Ca0.09Mn0.01)3(Al0.99Fe0.01)Si3O12 | R | specimen AL-X | Babuska et al 78
Alm-Prp-Grs | (Fe0.54Mg0.39Ca0.06Mn0.01)3(Al0.99Fe0.01)2Si3O12 | R | Specimen AL-Y | Babuska et al 78
Alm-Prp-Spr | (Fe0.60Mg0.28Mn0.09Ca0.03)3(Al0.97Fe0.03)2Si3O12 | R | speimen AL-5 | Babuska et al 78
Alm-Prp-Spr | (Fe0.64Mg0.22Mn0.11Ca0.03)3(Al0.98Fe0.02)2Si3O12 | R | specimen AL-3 | Babuska et al 78
Alm-Prp | (Fe0.76Mg0.21Ca0.03)3Al2Si3O12 | U |  | Soga 67
Alm-Prp-Grs-Spr | (Fe0.72Mg0.20Ca0.05Mn0.05)3(Al0.98Fe0.02)2Si3O12 | BS |  | Jiang et al 04
Alm-Prp | (Fe0.81Mg0.14Ca0.04Mn0.01)3Al2Si3O12 | U |  | Verma 60
Alm-Spr | (Fe0.52Mn0.46Ca0.01)3Al2Si3O12 | U | 298-473 K; 0-0.5 GPa | Isaak and Graham 76
Spr-Alm | (Mn0.54Fe0.46)3Al2Si3O12 | U | 0-0.5 GPa | Wang and Simmons 74
Spr-Alm | (Mn0.55Fe0.44Ca0.01)3Al2Si3O12 | U |  | Verma 60
Spr-Alm-Grs | (Mn0.75Fe0.18Ca0.05Mg0.02)3Al2Si3O12 | R | specimen SP-1 | Babuska et al 78
Spr-Alm | (Mn0.95Fe0.05)3Al2Si3O12 | BS |  | Bass 89
Spr | Mn3Al2Si3O12 | R | specimen SP-2 | Babuska et al 78
Grs | (Ca0.99Mg0.01)3(Al0.98Fe0.02)2Si3O12 | R | 300-1350 K | Isaak et al 92
Grs | Ca3(Al0.99Fe0.01)2Si3O12 | BS |  | Bass 89
Grs-Alm-Spr | (Ca0.85Fe0.08Mn0.07)3Al2Si3O12 | U | Halleck, P.M. PhD Thesis, U. of Chicago (1973) | Halleck 73
Grs-Pyr-Alm | (Ca0.49Mg0.28Fe0.23)3Al2Si3O12 | BS | minor Mn, Fe, Ti | O'Neill et al 89
Grs-Adr | Ca0.97Mg0.02Fe0.01)3(Al0.91Fe0.09)2Si3O12 | BS |  | Jiang et al 04
Grs-Adr | (Ca0.94Fe0.03Mg0.02Mn0.01)3(Al0.86Fe0.14)2Si3O12 | R | minor Ti present, spec. GR-1 | Babuska et al 78
Ard-Grs | (Ca0.93Fe0.04Mg0.03)3(Fe0.70Al0.30)2Si3O12 | R | minor Ti present, spec. AN-1 | Babuska et al 78
Adr | Ca3(Fe0.96Al0.04)2Si3O12 | BS |  | Bass 86
Adr | Ca3(Fe0.98Al0.02)2Si3O12 | BS |  | Jiang et al 04
Uv | Ca3Cr2Si3O12 | BS |  | Bass 86
Hgr | Ca3Al2(SiO4)1.72(H4O4)1.28 | BS |  | O'Neill et al 93
Prp-Maj | Mg3.24Al1.53Si3.23O12 (Prp76Maj24) | BS | Data to 16.2 GPa and 558 K | Pamato et al 16
Prp-Maj | Mg3.01Fe0.17Al1.68Si3.15O12 (Prp78Alm6Maj16) | BS | Data to 12.4 GPa and 470 K | Pamato et al 16
Prp-Maj | Mg3.16Fe0.32Al1.2Si3.36O12 (Prp54Alm10Maj36) | BS |  | Murakami et al 08
Na-Maj | (Na0.62Mg0.38)3(Si0.97Mg0.03)2Si3O12 | BS | Na1.87Mg1.18Si4.94O12 | Pacalo et al 92
CGGG | Ca3Ga2Ge3O12 | BS | Primary Source: G. A. Smolenskii et al., Fiz. tverd. Tela 23, 1727 (1981) | Kitaeva et al 85
CNGG | Ca3Nb1.5Ge3.5O12 | BS |  | Castellano-Hernandez et al 16
Ringwoodite | g-Mg2SiO4 | BS |  | Multiple (2) | Weidner et al 84 | Jackson et al 00
Ringwoodite | g-(Mg0.91Fe0.09)2SiO4 | BS | Sinogeikin 03: to 13 GPa, 923 K | Singogeikin et al 98
Ringwoodite | g-Mg1.852Si0.985H0.356O4 | BS | 2.34 wt% H2O | Wang et al 03
Ringwoodite | g-Mg1.89Si0.97H0.33O4 | BS | 2.2 wt% H2O | Inoue et al 98
Ringwoodite | g-Mg1.7Fe0.22H0.16SiO4 | GU | 1 wt% H2O | Jacobsen et al 04
Ringwoodite | g-Mg1.633Fe2+0.231Fe3+0.026H0.170SiO4 | BS | 1 wt% H2O; to 673 K and 16.3 GPa | Mao et al 12
Ni2SiO4 | Ni2SiO4 | Bs |  | Bass et al 84
Mg2GeO4 | Mg2GeO4 | BS |  | Weidner and Hamaya 83
Pollucite | (Cs,Na)AlSi2O6.H2O | BS |  | Sanchez-Valle et al. 10
Analcime | Na1.05(Al0.95)Si2.0O6).H2O | BS |  | Sanchez-Valle et al. 05
Eulytine | Bi4Si3O12 | U | piezoelectric | Rehwald and Widmer 73
Bismuth germanate | Bi4Ge3O12 | U | piezoelectric | Rehwald and Widmer 73
Oxides
YAG | Y3Al5O12 | - |  | Multiple (6) | Spencer et al 63 | Alton and Barlow 67 | Christyi et al 75 | Yogurtcu et al 80 | Krzesinksa and Szuta-Buchaze 84 | Marquardt et al 09
YEAG | (Y0.74Er0.26)3Al5O12 | BS | Primary source: Kitaeva et al 80 | Kitaeva et al 85
YAGG | Y3(Al0.9Ga0.1)5O12 | U |  | Hubbell et al 74
YAGG | Y3(Al0.8Ga0.2)5O12 | U |  | Hubbell et al 74
YAGG | Y3(Al0.6Ga0.4)5O12 | U |  | Hubbell et al 74
YYbAG | (Y0.61,Yb0.39)3Al5O12 | BS |  | Marquardt et al 09
YYbAG | (Y0.19Yb0.89)3Al5O12 | BS |  | Marquardt et al 09
YbAG | Yb3Al5O12 | BS |  | Marquardt et al 09
LuAG | Lu3Al5O12 | BS |  | Dragic et al 16
YIG | Y3Fe5O12 | - |  | Multiple (4) | Clark and Strakna 61 | Bateman 66 | Haussuhl et al 76 | Burkenov and Nikanorov 02
TIG | Tb3Fe5O12 | U | Data reported as fn. Of T, P, and magnetic field | Saunders et al 92
EIG | Eu3Fe5O12 | - |  | Multiple (2) | Bateman 66 | Kvashnin et al 87
GIG | Gd3Fe5O12 | U |  | Comstock et al 66
GGG | Gd3Ga5O12 | - |  | Every and McCurdy 1992 (6)
GEGG | (Gd0.85Er0.15)3Ga5O12 | BS | Primary source: Kitaeva et al 80 | Kitaeva et al 85
NGG | Nd3Ga5O12 | U |  | Haussuhl et al 76
SGG | Sm3Ga5O12 | U |  | Haussuhl et al 76
YGG | Y3Ga5O12 | U |  | Spencer et al 63
GSGG | Gd3(ScGa)2Ga3O12 | - |  | Multiple (2) | Zharikov et al 84 | Zharikov et al 85
GESGG | (Gd0.67Er0.33)3(ScGa)2Ga3O12 | BS | Primary source: Ershova et al 84 | Kitaeva et al 85
LNLLGG | (La2Nd0.3Lu0.7)3Lu2Ga3O12 | BS | Primary source: Zharikov et al 83 | Kitaeva et al 85
Periclase | MgO (Fe#0) | - | Fe#=Fe/(Fe+Mg); _ = vacancy | Multiple (15) | Bogardus 65 | Anderson and Andreatch 66 | Chang and Barsch 69 | Spetzler 70 | Marklund and Mahmoud 71 | Sumino et al 76 | Jackson and Niesler 82 | Sumino et al 83 | Isaak et al 89 | Bass 89 | Yoneda 90 | Haussuhl 93 | Sinogeikin and Bass 00 | Zha et al 00 | Jacobsen et al 02
Ferropericlase | (Mg0.94F1e0.058_0.001)O (Fe#6) | GU |  | Jacobsen et al 02
Ferropericlase | (Mg0.850Fe0.149_0.001)O (Fe#15) | GU |  | Jacobsen et al 02
Ferropericlase | (Mg0.760Fe0.239_0.001)O (Fe#24) | GU |  | Jacobsen et al 02
Ferropericlase | (Mg0.725Fe0.268_0.007)O (Fe#27) | GU |  | Jacobsen et al 02
Ferropericlase | (Mg0.628Fe0.363_0.009)O (Fe#37) | GU |  | Jacobsen et al 02
Ferropericlase | (Mg0.462Fe0.515_0.009)O (Fe#53) | GU |  | Jacobsen et al 02
Ferropericlase | (Mg0.423Fe0.541_0.0036)O (Fe#56) | GU |  | Jacobsen et al 02
Ferropericlase | (Mg0.240Fe0.717_0.043)O (Fe#75) | GU |  | Jacobsen et al 02
Ferropericlase | (Mg0.211Fe0.762_0.027)O (Fe#78) | GU |  | Jacobsen et al 02
Wustite | Fe(0.94-0.95_0.05-0.06)O (Fe#100) | - | Samples with compositions ranging b/w Fe94 and Fe95 | Multiple (5) | Berger et al 81 | Jackson et al 90 | Jacobsen et al 02 | Kantor et al 04 | Isaak and Moser 13
BaO | BaO | - | Other: Vetter and Bartels 73 – “not of high precision” | Multiple (2) | Park and Sivertsen 75 | Chang and Graham 77
Lime | CaO | - |  | Multiple (5) | Son and Bartels 72 | Chang and Graham 77 | Drago and Spain 77 | Oda et al 92 | Speziale et al 06
Cobalt oxide | CoO | - |  | Every and McCurdy 92 (3)
Manganosite | MnO | U |  | Multiple (6) | Oliver 69 | Uchida and Saito 72 | Herrmann-Ronzaud et al 77 | Sumino et al 80 | Webb et al 88 | Pacalo and Graham 91
SrO | SrO | - |  | Multiple (3) | Son and Bartels 72 | Pai and Sivertsen 76 | Chang and Graham 77
Monteponite | CdO | Th |  | Peng et al 09
Cuprite | Cu2O |  |  | Every and McCurdy 92 (3)
Uraninite | UO2 | U | up to 2 GPa | Every and McCurdy 92 (2)
Thorianite | ThO2 | U |  | Macedo et al 64
Cerianite | CeO2 | BS |  | Nakajima et al 94
Yttria stabilitzed Zirconia | ZrO2x8.5%Y2O3 | U |  | Ingel and Lewis 88
Yttria stabilitzed Zirconia | ZrO2x12%Y2O3 | U |  | Ingel and Lewis 88
Yttriaite | Y2O3 | BS |  | Palko et al 01
Avicennite | Tl2O3 | Th | DFT, also high P, C44 soft | Gomis et al 14
Spinel | MgAl2O4 | - | O'Connell and Graham data reported by Askarpour et al 93 | Multiple (8) | Lewis 66 | O'Connell and Graham 71 | Chang and Barsch 73 | Liu et al 75 | Yoneda 90 | Askarpour et al 93 | Suzuki et al 00 | Duan et al 18
Spinel (Natural) | MgAl2O4 | R | Natural sample; Before heat treatment | Cynn et al 93
MgO 3.5Al2O3 | MgO 3.5Al2O3 | U |  | Verma 60
MgO 3.0Al2O3 | MgO 3.0Al2O3 | U |  | England 70
MgO 2.6Al2O3 | MgO 2.6Al2O3 | U |  | Schreiber 67
Spinel-Hercynite | (Mg0.82Fe3+0.09Fe2+0.09)(Al1.76Fe0.06Cr0.18)O4 | R | Natural chromian sample from mantle xenolith; -14 to 45 C | Ono et al 17
Spinel-Hercynite | (Mg0.75Fe0.36)Al1.9O4 | US | variety Pleonaste, Pulse echo overlap | Wang and Simmons 72
Hercynite | FeAl2O4 | U | Pulse echo overlap; Nestola 2015 questions bulk modulus, K0 =194 GPa | Wang and Simmons 72
Spinel-Galaxite | (Mg0.74Mn0.26)Al2O4 | BS |  | Bruschini et al. 15
Spinel-Galaxite | (Mg0.53Mn0.47)Al2O4 | BS |  | Bruschini et al. 15
Spinel-Galaxite | (Mg0.24Mn0.76)Al2O4 | BS |  | Bruschini et al. 15
Galaxite | MnAl2O4 | BS |  | Bruschini et al. 15
Gahnite-Hercynite | (Zn0.74Fe0.18Mg0.08)Al2O4 | GU |  | Reichmann and Jacobsen 06
CoAl2O4 | CoAl2O4 | U |  | Li et al 91
CoFe2O4 | CoFe2O4 | U |  | Li et al 91
Jacobsite | MnFe2O4 |  |  | Sakurai 64
Franklinite-Jacobsite | (Mn0.40Fe0.16Zn0.37Mg0.03)(Fe1.94Al0.08)O4 | GU | to 9.8 GPa | Reichmann et al. 13
Jacobsite-Zincochromite | (Mn0.49Zn0.45)Fe2.06O4 | U |  | De With and Damen 81
Jacobsite-Zincochromite | (Mn0.62Zn0.34)Fe2.04O4 | - | S.S. Gendelev, Elastic constants of Mn-Zn ferrite single crystals, Kristallografiya, 30, 739, 1985 | Every and McCurdy 92 (1)
Trevorite | NiFe2O4 | unk | Data from: EB Royce, pers. Comm., 1968 | Liebermann 72
Franklinite | ZnFe2O4 | U |  | Li and Fisher 90
Magnetite | Fe3O4 | GU | Other: Doraiswami 74 | Reichman and Jacobsen 04
Ulvospinel | Fe2TiO4 | U |  | Syono et al 71
Chromite | FeCr2O4 |  |  | Doraiswami 47
NiCr2O4 | NiCr2O4 | U | Values approximate (Every and McCurdy 1992 ); Coop. Jahn-Teller distortion | Kino et al. 72
(Ni,Zn)Cr2O4 | Ni0.73Zn0.23CrO4 | U | Values approximate (Every and McCurdy 1992 ) | Kino et al. 72
(Ni,Zn)Cr2O4 | Ni0.37Zn0.63Cr2O4 | U | Values approximate (Every and McCurdy 1992 ) | Kino et al. 72
Zincochromite | ZnCr2O4 | U | Values approximate (Every and McCurdy 1992 ) | Kino et al. 72
Tausonite | SrTIO3 | - |  | Multiple (4) | Bell and Rupprecht 63 | Luthi and Moran 70 | Chung and Li 76 | Migliori et al 93
KTaO3 | KTaO3 | U+INS | Error in Every and McCurdy 1992 | Comes and Shirane 72
KNbO3 (733 K) | KNbO3 (733 K) | INS | Estimated accuracy: 20% | Wiesendanger 73
Sillenite (BSO) | Bi12SiO20 | - | Avg of 5 measurements | Every and McCurdy 92 (5)
BGO | Bi12GeO20 | - | Also low T data | Every and McCurdy 92 (6)
BTO | Bi12TiO20 | U |  | Burimov et al 95
Halides
Frankdicksonite | BaF2 | - |  | Every and McCurdy 92 (5)
CdF2 | CdF2 | - |  | Every and McCurdy 92 (3)
Fluorite | CaF2 |  |  | Every and McCurdy 92 (10)
Strontiofluorite | SrF2 |  |  | Every and McCurdy 92 (4)
Fluorocronite | PbF2 | - |  | Multiple (6) | Wasilik and Wheat 65 | Hart 70 | Ramai and Sladek 80 | Ramai et al 80 | Manasreh and Pederson 84 | Jamieson et al 86
Parascandolaite | KMgF3 | - |  | Every and McCurdy 92 (3)
KMnF3 | KMnF3 | U |  | Cao and Barsch 88
KNiF3 | KNiF3 | U |  | Nouet 73
KZnF3 | KZnF3 | - |  | Every and McCurdy 92 (2)
RbCdF3 | RbCdF3 | U |  | Rousseau et al 75
RbCaF3 | RbCaF3 | U |  | Fischer et al78
RbCoF3 | RbCoF3 | U | Primary source: Nouet and Plicquet 71 | Rosseau et al 74
RbMnF3 | RbMnF3 | - |  | Every and McCurdy 92 (3)
TlCdF3 | TlCdF3 | U |  | Rousseau et al 75
TlMnCl3 | TlMnCl3 | ? | K.S. Aleksandrov et al., X-ray, optical, and ultrasound studies of phase transitions in TlMnCl3, Fizika Tverdogo Tea, 17, 735-740, 1075 | Aleksandrov et al 75
CsCdF3 | CsCdF3 | U |  | Rousseau et al 75
LiBaF3 | LiBaF3 | U |  | Haussuhl et al 72
Griceite | LiF |  | Y. M. Chernov and A. V. Stepanov, Soviet Physics Soldi State 3, 2097 (1962) | Multiple (11) | Spangenberg 56 | Briscoe and Squire 57 | Bergmann 57 | Hausshul 60 | Chernov and Stepanov 61 | Miller and Smith 64 | Drabble and Strathen 67 | Sharko and Botaki 71 | Jones 76 | Hart 77 | Braul and Plint 81
LiCl | LiCl |  | W. N Potter et al, Pressure derivatives of elastic constants of LiCl and RbCl. Texas Journal of Science Vol. 22. No. 2-3., 1971. | Multiple (5) | Spangenberg 56 | Haussuhl 60 | Lewis et al 67 | Potter et al 71 | Ching et al 73
LiBr | LiBr |  |  | Multiple (4) | Spangenberg 56 | Haussuhl 60 | Marshall and Cleavelin 69 | Ching et al 73
LiI | LiI |  |  | McLean and Smith 72
Villiaumite | NaF |  | J. Vallin, K. Marklund, J. O. Sikström, and O. Beckman, Arkiv Fysik 32, 515 (1966). | Multiple (9) | Spangenberg 56 | Bergmann 57 | Haussuhl 60 | Miller and Smith 64 | Vallin et al 66 | Lewis et al 67 | Hart 68 | Bensch 72 | Jones 76
Halite | NaCl |  |  | Multiple (21) | Huntington 47 | Galt 48 | Overton and Swim 51 | Spangenberg 56 | Bergmann 57 | Hausshul 60 | Bartels and Schuele 65 | Drabble and Strathen 67 | Slagle and McKinstry 67 | Lewis et al 67 | Hart 68 | Sharko and Botaki 70 | Gluyas et al 70 | Ghafelehbashi and Koliwad 70 | Spetzler et al 72 | Botaki et al 73 | Benckert and Backstrom 75 | Whitfield et al 76 | Kinoshita et al 79 | Braul and Plint 81 | Yamamoto and Anderson 87
NaBr | NaBr |  |  | Multiple (5) | Spangenberg 56 | Bergmann 57 | Haussuhl 60 | Koliwad et al 67 | Lewis et al 67
NaI | NaI |  |  | Multiple (5) | Spangenberg 56 | Eros and Reitz 58 | Dalven and Garland 59 | Haussuhl 60 | Clayton and Marshall 60
Carobbiite | KF |  |  | Multiple (5) | Spangenberg 56 | Haussuhl 60 | Lewis et al 67 | Koliwad et al 67 | Marshall and Miller 67
Sylvite | KCl |  |  | Multiple (13) | Spangenberg 56 | Bergmann 57 | Eros and Reitz 58 | Haussuhl 60 | Bartels and Schuele 65 | Benedek and Fritsdch 66 | Drabble and Strathen 67 | Slagle and McKinstry 67 | Hart 68 | Sharko and Botaki 70 | Botaki et al 73 | Benckert and Backstrom 75 | Yamamoto and Anderson 1987
KBr | KBr |  | LG Merkulov, Soviet Phys.-Acoustics, 5, 444 (1960). | Multiple (11) | Huntington 47 | Galt 48 | Spangenberg 56 | Bergmann 57 | Haussuhl 60 | Merkulov 60 | Slagle and McKinstry 67 | Hart 69 | Sharko and Botaki 71 | Matsuura and Miyazawa 73 | Braul and Plint 81
KI | KI |  |  | Multiple (8) | Spangenberg 56 | Bergmann 57 | Norwood and Briscoe 58 | Haussuhl 60 | Bolef and Menes 60 | Benedek and Fritsdch 66 | Barsch and Shull 71 | Botaki et al 72
RbF | RbF |  |  | Multiple (2) | Haussuhl 60 | Cleavelin et al 72
RbCl | RbCl |  | W. N Potter et al, Pressure derivatives of elastic constants of LiCl and RbCl. Texas Journal of Science Vol. 22. No. 2-3. 1971 | Multiple (10) | Spangenberg 56 | Bergmann 57 | Haussuhl 60 | Lewis et al 67 | Marshall et al 67 | Gluyas et al 70 | Ghafelehbashi et al 70 | Chang and Barsch 71 | Potter et al 71 | Novikov and Botaki 71
RbBr | RbBr |  |  | Multiple (8) | Spangenberg 56 | Bergmann 57 | Haussuhl 60 | Bolef and Menes 60 | Reinitz 61 | Lewis et al 67 | Ghafelehbashi et al 70 | Chang and Barsch 71
RbI | RbI |  |  | Multiple (9) | Spangenberg 56 | Haussuhl 60 | Bolef and Menes 60 | Reinitz 61 | Lewis et al 67 | Ghafelehbashi et al 70 | Fontanella and Schuele 70 | Chang and Barsch 71 | Asenbaum et al 86
CsF | CsF |  |  | Multiple (3) | Rolandson 72 | Haussuhl 73 | Buhrer 73
Chlorargyrite | AgCl |  |  | Every and McCurdy 92 (4)
Bromaargyrite | AgBr |  |  | Every and McCurdy 92 (6)
CsCl | CsCl |  |  | Multiple (3) | Haussuhl 60 | Slagle and McKinstry 67 | Chang et al 67
CsBr | CsBr |  |  | Multiple (7) | Haussuhl 60 | Bolef and Menes 60 | Reinitz 61 | Marshall 61 | Vallin et al 64 | Slagle and McKinstry 67 | Chang et al 67
CsI | CsI |  |  | Multiple (6) | Haussuhl 60 | Bolef and Menes 60 | Reinitz 61 | Vallin et al 64 | Slagle and McKinstry 67 | Chang et al 67
Salammoniac | NH4Cl | - |  | Every and McCurdy 92 (4)
Nantokite | CuCl | U | Piezoelectric, const E (also const D reported) | Hanson et al 72
CuBr | CuBr | U | Piezoelectric, const E (also const D reported) | Hanson et al 72
Marshite | CuI | U | Piezoelectric, const E (also const D reported) | Hanson et al 72
Sulfides
Galena | PbS | - |  | Every and McCurdy 92 (4)
Oldhamite | CaS | Th | DFT | Guo et al 08
Niningerite | MgS | Th | DFT | Yuan and Ding 08
Alabandite | MnS | Th | DFT | Kavci and Cabuk 14
Altaite | PbTe | - |  | Every and McCurdy 92 (4)
Clausthalite | PbSe | U |  | Multiple (2) | Lippmann et al 71 | Walker et al 87
Sphalerite | ZnS | - | piezoelectric | Every and McCurdy 92 (8)
Metacinnabar | b-(Hg0.98Fe0.02)S | U | piezoelectric | Prieur et al 88
Coloradoite | HgTe | - |  | Every and McCurdy 92 (4)
Tiemannite | HgSe | - | piezoelectric | Every and McCurdy 92 (4)
Stilleite | ZnSe | - | piezoelectric | Every and McCurdy 92 (8)
Pyrite | FeS2 | - |  | Every and McCurdy 92 (3)
Hauerite | MnS2 | - |  | Every and McCurdy 92 (1)
Greigite | Fe3S4 |  |  | Roldan et al 13
Nitrates
Nitrobarite | Ba(NO3)2 |  |  | Every and McCurdy 92 (3)
strontium nitrate | Sr(NO3)2 |  |  | Every and McCurdy 92 (3)
lead nitrate | Pb(NO3)2 |  |  | Every and McCurdy 92 (4)
Carbon and Carbides
Tantalcarbide | TaC | U+Th | DFT | Lopez-de-la-Torre et al 05
Niobcarbide | Nb0.865C | U |  | Ledbetter et al 86
Moissanite (3C) | SiC | BS | Brillouin scattering and Xray diffraction to 75 GPa | Zhuralev et al13
Diamond | C | BS |  | Multiple (3) | McSkimin and Bond 57 | McSkimin et al 72 | Grimsditch and Ramdas 75
Nitrides
Osbornite | TiN | SAW | thin film on MgO | Kim and Achenbach 92
NbN | NbN | SAW | thin film onMgO | Kim and Achenbach 92
VN | VN | SAW | thin film on MgO | Kim and Achenbach 92
Qingsongite | BN | BS |  | Multiple (3) | Grimsditch et al 94 | Goncharov et al 07 | Zhang et al 11
c-Si3N4 | Si3N4 | BS | DFT with GGA, also high P Ecs | Kiefer et al 05
Phosphides
BP | BP | BS | synthetic CVD-grown sample | Wettling and Windscheif 84

## Key
DUFFY: SINGLE-CRYSTAL ELASTIC PROPERTIES OF CUBIC MINERALS
Column headings
SG | Space group
C1 | Symmetry code, 7=cubic
NS | Nickel-Strunz class
r | density
C11, C44, C12 | 2nd order adiabatic elastic stiffnesses
K | Adiabatic bulk modulus
GR | Reuss bound on shear modulus
GV | Voigt bound on shear modulus
G | Hill average of Voigt and Reuss bounds on shear modulus
GHS1, GHS2 | Hashin-Shtrikman bounds on shear modulus
GHSA | Hashin-Shtrikman average shear modulus
K/G | Ratio of bulk to shear modulus (Hill average)
nVRH | Poisson's ratio (Hill average)
EVRH | Young's modulus (Hill average)
VP | Aggregate compressional sound velocity
VB | Aggregate bulk sound velocity
VS | Aggregate shear sound velocity
VP/VS | Ratio of compressional to shear sound velocity
C12/C11 | Ratio of elastic moduli
C44/C11 | Ratio of elastic moduli
AZ | Zener anisotropy ratio
AU | Universal anisotropy index
AL | Kube log-Euclidean anisotropy index
AG | Chung and Buessem percent anisotropy
n_110 | Poisson's ratio in (110) plane and [1-10] direction
n_001 | Poisson's ratio in (110) plane and [001] direction
S11,S12,S44 | Adiabatic elastic compliances
Mineral Abbreviations
Prp | Pyrope
Alm | Almandine
Grs | Grossular
Spr | Spessartine
Adr | Andradite
Uv | Uvarovite
Hgr | Hydrogrossular
Maj | Majorite
Colors
Blue | Theoretical calculation
Method
U | Ultrasonics (megahertz)
GU | Ultrasonics (gigahertz)
BS | Brillouin scattering
ISS | Impulsive stimulated scattering
SAW | Surface acoustic wave
R | Resonance
INS | Inelastic neutron scattering
IXS | Inelastic x-ray scattering
Th | Theoretical calculation (DFT)
DFT | Density functional theory
References
For a given mineral, the number in parentheses after Every and McCurdy (1992) represents the number of individual measurements included.