## Cubic
Name | Composition | Group | Structure/SG | C1 | NS | r | 11 | 44 | 12 | K | GR | GV | G | GHS1 | GHS2 | GHSA | K/G | nVRH | EVRH | VP | VB | VS | VP/VS | C12/C11 | C44/C11 | AZ | AU | AL | AG | n_110 | n_001 | S11 | S44 | S12
Silicates | [5 empty] | g/cm3 | GPa | GPa | GPa | GPa | GPa | GPa | GPa | GPa | GPa | GPa | - | - | GPa | km/s | km/s | km/s | - | - | - | - | - | - | % | - | - | GPa-1 | GPa-1 | GPa-1
Prp | Mg3Al2Si3O12 | Silicate | Garnet, Ia-3d | 7 | 9.AD | 3.567 | 297 | 93 | 108 | 171 | 93.59425 | 93.6 | 93.59712 | 93.59722 | 93.5972 | 93.59721 | 1.826979 | 0.268552 | 237.4656 | 9.106358 | 6.923832 | 5.122473 | 1.777727 | 0.3636364 | 0.3131313 | 0.984127 | 0.0003072197 | 0.0001373886 | 0.003072102 | 0.274082 | 0.2639702 | 0.004177109 | 0.01075269 | -0.001113896
Prp | Mg3(Al0.985Mg0.015)2Si3O12 | Silicate | Garnet, Ia-3d | 7 | 9.AD | 3.567 | 296.2 | 91.6 | 111.1 | 172.8 | 91.97765 | 91.98 | 91.97882 | 91.97887 | 91.97886 | 91.97886 | 1.878693 | 0.2739629 | 234.3552 | 9.10085 | 6.960177 | 5.077996 | 1.792213 | 0.3750844 | 0.3092505 | 0.9897353 | 0.0001277487 | 5.713023e-05 | 0.001277471 | 0.2775402 | 0.2709834 | 0.004244661 | 0.01091703 | -0.001157824
Prp-Alm | (Mg0.90Fe0.08Ca0.02)3Al2Si3O12 | Silicate | Garnet, Ia-3d | 7 | 9.AD | 3.609 | 297.6 | 92.7 | 109.8 | 172.4 | 93.1763 | 93.18 | 93.17815 | 93.17821 | 93.1782 | 93.17821 | 1.850219 | 0.2710154 | 236.8617 | 9.066081 | 6.911546 | 5.081169 | 1.784251 | 0.3689516 | 0.3114919 | 0.9872204 | 0.0001985173 | 8.877788e-05 | 0.001985134 | 0.2754674 | 0.2673175 | 0.004194372 | 0.01078749 | -0.001130442
Prp-Alm-Grs | (Mg0.73Fe0.16Ca0.10Mn0.01)3(Al0.91Cr0.05Fe0.04)2Si3O12 | Silicate | Garnet, Ia-3d | 7 | 9.AD | 3.704 | 295.6 | 91.6 | 107.2 | 170 | 92.62258 | 92.64 | 92.63129 | 92.6316 | 92.6315 | 92.63155 | 1.835233 | 0.2694329 | 235.1784 | 8.901737 | 6.774683 | 5.000845 | 1.780047 | 0.3626522 | 0.3098782 | 0.9723992 | 0.0009401163 | 0.0004203933 | 0.009400279 | 0.2790912 | 0.2614392 | 0.004192165 | 0.01091703 | -0.00111569
Prp-Alm-Grs | (Mg0.73Fe0.16Ca0.11Mn0.01)3(Al0.90Cr0.06Fe0.04)Si3O12 | Silicate | Garnet, Ia-3d | 7 | 9.AD | 3.705 | 296.9 | 91.7 | 108.5 | 171.3 | 92.68391 | 92.7 | 92.69195 | 92.69224 | 92.69216 | 92.6922 | 1.848057 | 0.2707884 | 235.5837 | 8.921449 | 6.799619 | 5.001807 | 1.783645 | 0.3654429 | 0.3088582 | 0.9734607 | 0.0008682425 | 0.0003882561 | 0.008681671 | 0.2800769 | 0.2630908 | 0.004187205 | 0.01090513 | -0.001120651
Prp-Alm | (Mg0.73Fe0.14Ca0.12Mn0.01)3(Al0.88Cr0.09Fe0.03)Si3O12 | Silicate | Garnet, Ia-3d | 7 | 9.AD | 3.699 | 297.5 | 90.7 | 108.7 | 171.6333 | 92.14464 | 92.18 | 92.16232 | 92.163 | 92.16272 | 92.16286 | 1.862294 | 0.2722746 | 234.5116 | 8.923035 | 6.811749 | 4.99154 | 1.787632 | 0.3653782 | 0.3048739 | 0.9608051 | 0.001918693 | 0.0008579008 | 0.01918325 | 0.2860612 | 0.2608576 | 0.004178448 | 0.01102536 | -0.001118162
Prp-Alm-Uv | (Mg0.70Fe0.16Ca0.13Mn0.01)3(Al0.89Cr0.09Fe0.02)2Si3O12 | Silicate | Garnet, Ia-3d | 7 | 9.AD | 3.723 | 296 | 90.8 | 108.2 | 170.8 | 92.01511 | 92.04 | 92.02755 | 92.02802 | 92.02785 | 92.02794 | 1.855966 | 0.2716164 | 234.0475 | 8.878918 | 6.773255 | 4.971786 | 1.785861 | 0.3655405 | 0.3067568 | 0.9669862 | 0.00135255 | 0.0006047968 | 0.01352367 | 0.2832008 | 0.2620191 | 0.004200409 | 0.01101322 | -0.001124404
Prp-Alm-Grs | (Mg0.68Fe0.25Ca0.05Mn0.02)3Al2Si3O12 | Silicate | Garnet, Ia-3d | 7 | 9.AD | 3.831 | 290.4 | 92.2 | 106.2 | 167.6 | 92.15997 | 92.16 | 92.15999 | 92.15999 | 92.15999 | 92.15999 | 1.818577 | 0.2676483 | 233.6529 | 8.707671 | 6.614255 | 4.90473 | 1.775362 | 0.3657025 | 0.3174931 | 1.001086 | 1.413158e-06 | 6.319833e-07 | 1.413158e-05 | 0.2672723 | 0.2679603 | 0.004282209 | 0.01084599 | -0.001146673
Prp-Alm | (Mg0.62Fe0.36Ca0.02)3Al2Si3O12 | Silicate | Garnet, Ia-3d | 7 | 9.AD | 3.839 | 301.4 | 94.3 | 110 | 173.8 | 94.85506 | 94.86 | 94.85753 | 94.85761 | 94.8576 | 94.8576 | 1.832221 | 0.2691123 | 240.7697 | 8.844062 | 6.728462 | 4.970806 | 1.779201 | 0.3649635 | 0.3128733 | 0.985371 | 0.0002606236 | 0.0001165514 | 0.002606168 | 0.2742079 | 0.2648876 | 0.004122411 | 0.01060445 | -0.001102249
Prp-Alm-Grs | (Mg0.55Fe0.37Ca0.06Mn0.01)3Al2Si3O12 | Silicate | Garnet, Ia-3d | 7 | 9.AD | 3.868 | 300.2 | 94.6 | 108.2 | 172.2 | 95.15507 | 95.16 | 95.15754 | 95.15762 | 95.1576 | 95.15761 | 1.809631 | 0.2666783 | 241.068 | 8.793223 | 6.672266 | 4.959962 | 1.772841 | 0.3604264 | 0.3151233 | 0.9854167 | 0.0002589852 | 0.0001158187 | 0.002589785 | 0.2717527 | 0.2624795 | 0.004117467 | 0.01057082 | -0.001090867
Prp-Alm-Grs | (Mg0.51Fe0.32Ca0.16Mn0.01)3(Al0.98Fe0.02)2(Si0.99Ti0.01)3O12 | Silicate | Garnet, Ia-3d | 7 | 9.AD | 3.81 | 299.1 | 93.7 | 106.7 | 170.8333 | 94.68424 | 94.7 | 94.69212 | 94.69239 | 94.6923 | 94.69235 | 1.804092 | 0.2660737 | 239.7744 | 8.830416 | 6.696129 | 4.985336 | 1.771278 | 0.3567369 | 0.3132732 | 0.9740125 | 0.0008320446 | 0.0003720707 | 0.008319754 | 0.2751498 | 0.2585808 | 0.00411541 | 0.01067236 | -0.001082095
Prp-Alm | (Mg0.50Fe0.45Ca0.04Mn0.01)3(Al0.99Fe0.01)2Si3O12 | Silicate | Garnet, Ia-3d | 7 | 9.AD | 3.916 | 301.7 | 95 | 109.7 | 173.7 | 95.39749 | 95.4 | 95.39874 | 95.39879 | 95.39878 | 95.39878 | 1.820779 | 0.2678858 | 241.9094 | 8.765739 | 6.660067 | 4.935714 | 1.775982 | 0.3636062 | 0.3148823 | 0.9895833 | 0.0001315789 | 5.884312e-05 | 0.001315772 | 0.271507 | 0.2648846 | 0.004111895 | 0.01052632 | -0.001096439
Prp-Alm-Grs | (Fe0.50Mg0.35Ca0.14Mn0.01)3Al2Si3O12 | Silicate | Garnet, Ia-3d | 7 | 9.AD | 3.937 | 304.5 | 95.4 | 109.9 | 174.7667 | 96.15103 | 96.16 | 96.15551 | 96.15566 | 96.15563 | 96.15565 | 1.817542 | 0.2675365 | 243.7612 | 8.772431 | 6.662644 | 4.942019 | 1.77507 | 0.3609195 | 0.3133005 | 0.9804728 | 0.0004666886 | 0.0002086998 | 0.004666669 | 0.2743452 | 0.261903 | 0.004061599 | 0.01048218 | -0.001077147
Alm-Prp-Grs | (Fe0.48Mg0.41Ca0.10Mn0.01)3(Al0.99Fe0.01)2Si3O12 | Silicate | Garnet, Ia-3d | 7 | 9.AD | 3.93 | 303.6 | 94.9 | 110.6 | 174.9333 | 95.53359 | 95.54 | 95.5368 | 95.5369 | 95.53688 | 95.53689 | 1.831057 | 0.2689881 | 242.4701 | 8.770697 | 6.671754 | 4.930478 | 1.778873 | 0.3642951 | 0.3125823 | 0.9834197 | 0.0003354499 | 0.0001500127 | 0.003354387 | 0.2747669 | 0.2641989 | 0.004089394 | 0.01053741 | -0.001091953
Alm-Prp-Grs | (Fe0.51Mg0.39Ca0.09Mn0.01)3(Al0.99Fe0.01)Si3O12 | Silicate | Garnet, Ia-3d | 7 | 9.AD | 3.945 | 302.7 | 95.1 | 108.7 | 173.3667 | 95.851 | 95.86 | 95.8555 | 95.85565 | 95.85561 | 95.85563 | 1.808625 | 0.2665688 | 242.8152 | 8.737461 | 6.629172 | 4.929297 | 1.772557 | 0.3591014 | 0.3141724 | 0.9804124 | 0.0004696088 | 0.0002100056 | 0.004695867 | 0.273396 | 0.2609245 | 0.004077329 | 0.01051525 | -0.001077311
Alm-Prp-Grs | (Fe0.54Mg0.39Ca0.06Mn0.01)3(Al0.99Fe0.01)2Si3O12 | Silicate | Garnet, Ia-3d | 7 | 9.AD | 3.976 | 302.7 | 94.7 | 109.1 | 173.6333 | 95.52897 | 95.54 | 95.53449 | 95.53467 | 95.53462 | 95.53465 | 1.817494 | 0.2675313 | 242.1859 | 8.701 | 6.608355 | 4.901815 | 1.775057 | 0.3604229 | 0.312851 | 0.9783058 | 0.0005772906 | 0.0002581573 | 0.005772573 | 0.2751012 | 0.2612701 | 0.004083444 | 0.01055966 | -0.001081845
Alm-Prp-Spr | (Fe0.60Mg0.28Mn0.09Ca0.03)3(Al0.97Fe0.03)2Si3O12 | Silicate | Garnet, Ia-3d | 7 | 9.AD | 4.043 | 305.5 | 95.3 | 110.3 | 175.3667 | 96.20687 | 96.22 | 96.21343 | 96.21366 | 96.2136 | 96.21363 | 1.822684 | 0.2680909 | 244.0148 | 8.666339 | 6.585999 | 4.878272 | 1.776518 | 0.3610475 | 0.3119476 | 0.9764344 | 0.0006824867 | 0.0003051965 | 0.006824401 | 0.2763211 | 0.2612824 | 0.004048894 | 0.01049318 | -0.001074057
Alm-Prp-Spr | (Fe0.64Mg0.22Mn0.11Ca0.03)3(Al0.98Fe0.02)2Si3O12 | Silicate | Garnet, Ia-3d | 7 | 9.AD | 4.131 | 306.7 | 94.9 | 111.9 | 176.8333 | 95.88444 | 95.9 | 95.89222 | 95.8925 | 95.89242 | 95.89246 | 1.844084 | 0.2703702 | 243.6372 | 8.588182 | 6.542662 | 4.81797 | 1.782531 | 0.3648516 | 0.3094229 | 0.9743326 | 0.000811402 | 0.0003628406 | 0.008113362 | 0.2793493 | 0.2629306 | 0.004050652 | 0.01053741 | -0.001082819
Alm-Prp | (Fe0.76Mg0.21Ca0.03)3Al2Si3O12 | Silicate | Garnet, Ia-3d | 7 | 9.AD | 4.1602 | 306.2 | 92.7 | 112.5 | 177.0667 | 94.31658 | 94.36 | 94.33829 | 94.33916 | 94.33877 | 94.33896 | 1.876933 | 0.2737829 | 240.333 | 8.532129 | 6.52396 | 4.761973 | 1.791722 | 0.3674069 | 0.3027433 | 0.9571502 | 0.002301962 | 0.001029232 | 0.02301432 | 0.2888834 | 0.2612692 | 0.004069258 | 0.01078749 | -0.001093364
Alm-Prp-Grs-Spr | (Fe0.72Mg0.20Ca0.05Mn0.05)3(Al0.98Fe0.02)2Si3O12 | Silicate | Garnet, Ia-3d | 7 | 9.AD | 4.132 | 302.3 | 94.4 | 110.6 | 174.5 | 94.9747 | 94.98 | 94.97735 | 94.97744 | 94.97743 | 94.97743 | 1.83728 | 0.2696504 | 241.1761 | 8.536926 | 6.498566 | 4.794352 | 1.780622 | 0.3658617 | 0.3122726 | 0.9848722 | 0.0002788388 | 0.000124697 | 0.00278831 | 0.2749218 | 0.2652784 | 0.004114396 | 0.01059322 | -0.001102088
Alm-Prp | (Fe0.81Mg0.14Ca0.04Mn0.01)3Al2Si3O12 | Silicate | Garnet, Ia-3d | 7 | 9.AD | 4.183 | 304.8 | 94.4 | 112.3 | 176.4667 | 95.1314 | 95.14 | 95.1357 | 95.13585 | 95.13582 | 95.13584 | 1.854894 | 0.2715046 | 241.931 | 8.51535 | 6.495123 | 4.769006 | 1.785561 | 0.3684383 | 0.3097113 | 0.9807792 | 0.0004520141 | 0.0002021377 | 0.004519937 | 0.2782168 | 0.2659326 | 0.004092847 | 0.01059322 | -0.001101958
Alm-Spr | (Fe0.52Mn0.46Ca0.01)3Al2Si3O12 | Silicate | Garnet, Ia-3d | 7 | 9.AD | 4.2396 | 306.5 | 94.36 | 111.3 | 176.3667 | 95.62984 | 95.656 | 95.64292 | 95.6434 | 95.64322 | 95.64331 | 1.844012 | 0.2703625 | 243.0024 | 8.466349 | 6.449794 | 4.749676 | 1.782511 | 0.3631321 | 0.307863 | 0.9668033 | 0.001367834 | 0.0006116305 | 0.01367647 | 0.2820059 | 0.2607267 | 0.004045301 | 0.01059771 | -0.00107765
Spr-Alm | (Mn0.54Fe0.46)3Al2Si3O12 | Silicate | Garnet, Ia-3d | 7 | 9.AD | 4.249 | 308.5 | 94.8 | 112.3 | 177.7 | 96.09299 | 96.12 | 96.1065 | 96.107 | 96.10681 | 96.10691 | 1.84899 | 0.2708864 | 244.2809 | 8.484089 | 6.466963 | 4.755903 | 1.783907 | 0.3640194 | 0.3072934 | 0.9663609 | 0.001405179 | 0.0006283271 | 0.01404982 | 0.2826893 | 0.261115 | 0.004023167 | 0.01054852 | -0.001073673
Spr-Alm | (Mn0.55Fe0.44Ca0.01)3Al2Si3O12 | Silicate | Garnet, Ia-3d | 7 | 9.AD | 4.247 | 307.3 | 95.2 | 109.7 | 175.5667 | 96.60805 | 96.64 | 96.62403 | 96.6246 | 96.62436 | 96.62448 | 1.817008 | 0.2674788 | 244.9378 | 8.466039 | 6.42954 | 4.769814 | 1.77492 | 0.3569801 | 0.309795 | 0.9635628 | 0.001653455 | 0.0007393253 | 0.01653182 | 0.2802581 | 0.2569336 | 0.004006691 | 0.0105042 | -0.001054038
Spr-Alm-Grs | (Mn0.75Fe0.18Ca0.05Mg0.02)3Al2Si3O12 | Silicate | Garnet, Ia-3d | 7 | 9.AD | 4.172 | 305.5 | 96.2 | 111.9 | 176.4333 | 96.43911 | 96.44 | 96.43955 | 96.43957 | 96.43957 | 96.43957 | 1.829471 | 0.2688186 | 244.7286 | 8.550501 | 6.503066 | 4.8079 | 1.778427 | 0.3662848 | 0.3148936 | 0.9938017 | 4.639096e-05 | 2.074657e-05 | 0.0004639074 | 0.2709711 | 0.2670322 | 0.004073289 | 0.01039501 | -0.001092001
Spr-Alm | (Mn0.95Fe0.05)3Al2Si3O12 | Silicate | Garnet, Ia-3d | 7 | 9.AD | 4.195 | 309.5 | 95.2 | 113.5 | 178.8333 | 96.30058 | 96.32 | 96.31029 | 96.31065 | 96.31053 | 96.31059 | 1.856846 | 0.2717081 | 244.9572 | 8.55811 | 6.529174 | 4.791488 | 1.786107 | 0.3667205 | 0.3075929 | 0.9714286 | 0.001008403 | 0.0004509262 | 0.01008302 | 0.2817187 | 0.2634085 | 0.004022672 | 0.0105042 | -0.001079369
Spr | Mn3Al2Si3O12 | Silicate | Garnet, Ia-3d | 7 | 9.AD | 4.185 | 299 | 92 | 108.2 | 171.8 | 93.3305 | 93.36 | 93.34525 | 93.34579 | 93.34558 | 93.34569 | 1.840479 | 0.2699894 | 237.0949 | 8.413739 | 6.407135 | 4.722787 | 1.78152 | 0.3618729 | 0.3076923 | 0.9643606 | 0.00158053 | 0.000706723 | 0.01580281 | 0.2824982 | 0.2596445 | 0.004140807 | 0.01086957 | -0.001100283
Grs | (Ca0.99Mg0.01)3(Al0.98Fe0.02)2Si3O12 | Silicate | Garnet, Ia-3d | 7 | 9.AD | 3.597 | 318.8 | 102.9 | 92.1 | 167.6667 | 106.8399 | 107.08 | 106.96 | 106.9635 | 106.9588 | 106.9611 | 1.567565 | 0.2369664 | 264.6118 | 9.287667 | 6.827365 | 5.453062 | 1.703202 | 0.2888959 | 0.3227729 | 0.9078077 | 0.0112351 | 0.005018853 | 0.1122249 | 0.2695463 | 0.2110251 | 0.003603435 | 0.009718173 | -0.0008076815
Grs | Ca3(Al0.99Fe0.01)2Si3O12 | Silicate | Garnet, Ia-3d | 7 | 9.AD | 3.602 | 321.7 | 104.6 | 91.4 | 168.1667 | 108.5792 | 108.82 | 108.6996 | 108.7029 | 108.6983 | 108.7006 | 1.547077 | 0.2341006 | 268.2925 | 9.323292 | 6.83279 | 5.493411 | 1.697177 | 0.2841156 | 0.3251477 | 0.9083804 | 0.01108895 | 0.004953639 | 0.1107667 | 0.2664329 | 0.2084179 | 0.003555495 | 0.009560229 | -0.0007866673
Grs-Alm-Spr | (Ca0.85Fe0.08Mn0.07)3Al2Si3O12 | Silicate | Garnet, Ia-3d | 7 | 9.AD | 3.62 | 317.7 | 101.1 | 98.3 | 171.4333 | 104.373 | 104.54 | 104.4565 | 104.4591 | 104.4564 | 104.4578 | 1.641194 | 0.2467748 | 260.4674 | 9.264508 | 6.881662 | 5.37172 | 1.724682 | 0.3094114 | 0.3182247 | 0.9216044 | 0.008002402 | 0.003575922 | 0.07996003 | 0.2744493 | 0.2244937 | 0.00368672 | 0.009891197 | -0.0008711649
Grs-Pyr-Alm | (Ca0.49Mg0.28Fe0.23)3Al2Si3O12 | Silicate | Garnet, Ia-3d | 7 | 9.AD | 3.741 | 310.2 | 99.5 | 100.4 | 170.3333 | 101.5919 | 101.66 | 101.6259 | 101.627 | 101.6262 | 101.6266 | 1.676081 | 0.2511713 | 254.3029 | 9.041687 | 6.747703 | 5.212048 | 1.734766 | 0.3236622 | 0.3207608 | 0.9485224 | 0.003352511 | 0.001498786 | 0.03351387 | 0.2692 | 0.2365323 | 0.003829945 | 0.01005025 | -0.000936499
Grs-Adr | Ca0.97Mg0.02Fe0.01)3(Al0.91Fe0.09)2Si3O12 | Silicate | Garnet, Ia-3d | 7 | 9.AD | 3.605 | 313.6 | 99.5 | 90.7 | 165 | 103.9587 | 104.28 | 104.1194 | 104.1246 | 104.1173 | 104.1209 | 1.58472 | 0.239319 | 258.0742 | 9.18036 | 6.765335 | 5.374191 | 1.708231 | 0.2892219 | 0.3172832 | 0.892777 | 0.01545304 | 0.006900152 | 0.154292 | 0.2774608 | 0.2089742 | 0.003664278 | 0.01005025 | -0.0008220382
Grs-Adr | (Ca0.94Fe0.03Mg0.02Mn0.01)3(Al0.86Fe0.14)2Si3O12 | Silicate | Garnet, Ia-3d | 7 | 9.AD | 3.659 | 306.1 | 98.8 | 88.7 | 161.1667 | 102.5354 | 102.76 | 102.6477 | 102.651 | 102.6467 | 102.6488 | 1.570095 | 0.2373161 | 254.0153 | 9.025037 | 6.636764 | 5.296554 | 1.703945 | 0.2897746 | 0.3227703 | 0.9089236 | 0.01095129 | 0.004892209 | 0.1093931 | 0.2694928 | 0.2116824 | 0.003755961 | 0.01012146 | -0.0008438546
Ard-Grs | (Ca0.93Fe0.04Mg0.03)3(Fe0.70Al0.30)2Si3O12 | Silicate | Garnet, Ia-3d | 7 | 9.AD | 3.775 | 281.2 | 87.9 | 80.4 | 147.3333 | 92.50692 | 92.9 | 92.70346 | 92.71036 | 92.69989 | 92.70513 | 1.589297 | 0.2399396 | 229.8934 | 8.471815 | 6.247295 | 4.955523 | 1.70957 | 0.2859175 | 0.3125889 | 0.875498 | 0.02124607 | 0.009481403 | 0.2120103 | 0.2845289 | 0.2045657 | 0.004074201 | 0.01137656 | -0.0009058787
Adr | Ca3(Fe0.96Al0.04)2Si3O12 | Silicate | Garnet, Ia-3d | 7 | 9.AD | 3.836 | 289 | 85 | 92 | 157.6667 | 89.93018 | 90.4 | 90.16509 | 90.17599 | 90.16209 | 90.16904 | 1.748644 | 0.2598437 | 227.1878 | 8.511276 | 6.411072 | 4.848193 | 1.755556 | 0.3183391 | 0.2941176 | 0.8629442 | 0.02612123 | 0.01165136 | 0.2605318 | 0.3095404 | 0.2198003 | 0.004088816 | 0.01176471 | -0.0009873257
Adr | Ca3(Fe0.98Al0.02)2Si3O12 | Silicate | Garnet, Ia-3d | 7 | 9.AD | 3.843 | 284 | 82.9 | 88.1 | 153.4 | 88.32867 | 88.92 | 88.62434 | 88.63845 | 88.61866 | 88.62856 | 1.730902 | 0.2577795 | 222.9397 | 8.406251 | 6.317969 | 4.802212 | 1.750496 | 0.3102113 | 0.2919014 | 0.8463502 | 0.03347305 | 0.01491972 | 0.3336138 | 0.3137996 | 0.2128671 | 0.00412742 | 0.01206273 | -0.0009772257
Uv | Ca3Cr2Si3O12 | Silicate | Garnet, Ia-3d | 7 | 9.AD | 3.85 | 304 | 84 | 91 | 162 | 91.75385 | 93 | 92.37692 | 92.41259 | 92.35325 | 92.38292 | 1.753685 | 0.2604237 | 232.8681 | 8.606389 | 6.48675 | 4.898368 | 1.756991 | 0.2993421 | 0.2763158 | 0.7887324 | 0.06790744 | 0.03016475 | 0.6744941 | 0.3392587 | 0.1977877 | 0.003815762 | 0.01190476 | -0.0008790742
Hgr | Ca3Al2(SiO4)1.72(H4O4)1.28 | Silicate | Garnet, Ia-3d | 7 | 9.AD | 3.13 | 187 | 63.9 | 57 | 100.3333 | 64.3355 | 64.34 | 64.33775 | 64.33779 | 64.33778 | 64.33778 | 1.559478 | 0.2358427 | 159.0227 | 7.71118 | 5.661747 | 4.533783 | 1.700827 | 0.3048128 | 0.3417112 | 0.9830769 | 0.0003495847 | 0.0001563336 | 0.003495725 | 0.2416585 | 0.2311522 | 0.006235625 | 0.01564945 | -0.001456683
Prp-Maj | Mg3.24Al1.53Si3.23O12 (Prp76Maj24) | Silicate | Garnet, Ia-3d | 7 | 9.AD | 3.552 | 290 | 91 | 109 | 169.3333 | 90.79934 | 90.8 | 90.79967 | 90.79968 | 90.79968 | 90.79968 | 1.864911 | 0.2725458 | 231.0935 | 9.041937 | 6.90454 | 5.055984 | 1.788364 | 0.3758621 | 0.3137931 | 1.005525 | 3.642766e-05 | 1.629089e-05 | 0.0003642753 | 0.2706318 | 0.2741418 | 0.004339409 | 0.01098901 | -0.001185453
Prp-Maj | Mg3.01Fe0.17Al1.68Si3.15O12 (Prp78Alm6Maj16) | Silicate | Garnet, Ia-3d | 7 | 9.AD | 3.601 | 296 | 92 | 112 | 173.3333 | 92 | 92 | 92 | 92.006 | 92.03999 | 92.02299 | 1.884058 | 0.2745098 | 234.5098 | 9.066388 | 6.937923 | 5.054548 | 1.793709 | 0.3783784 | 0.3108108 | 1 | 0 | 0 | 0 | 0.2745098 | 0.2745098 | 0.004264214 | 0.01086957 | -0.001170569
Prp-Maj | Mg3.16Fe0.32Al1.2Si3.36O12 (Prp54Alm10Maj36) | Silicate | Garnet, Ia-3d | 7 | 9.AD | 3.611 | 284.8 | 88.4 | 106.4 | 165.8667 | 88.71827 | 88.72 | 88.71914 | 88.71917 | 88.71916 | 88.71916 | 1.86957 | 0.2730268 | 225.8837 | 8.870883 | 6.777442 | 4.956726 | 1.789666 | 0.3735955 | 0.3103933 | 0.9910314 | 9.739667e-05 | 4.355669e-05 | 0.0009739572 | 0.2761498 | 0.2704272 | 0.004406803 | 0.01131222 | -0.001198578
Na-Maj | (Na0.62Mg0.38)3(Si0.97Mg0.03)2Si3O12 | Silicate | Garnet, Ia-3d | 7 | 9.AD | 3.606 | 328.5 | 113.7 | 96 | 173.5 | 114.7065 | 114.72 | 114.7132 | 114.7133 | 114.7133 | 114.7133 | 1.512467 | 0.2291148 | 281.9915 | 9.514722 | 6.936444 | 5.640192 | 1.68695 | 0.2922374 | 0.3461187 | 0.9780645 | 0.0005903481 | 0.0002639961 | 0.005903133 | 0.2366443 | 0.2230811 | 0.003507793 | 0.008795075 | -0.0007932819
CGGG | Ca3Ga2Ge3O12 | Silicate | Garnet, Ia-3d | 7 | 4 | 4.835 | 251 | 89 | 92 | 145 | 84.93998 | 85.2 | 85.06999 | 85.07099 | 85.07688 | 85.07394 | 1.704479 | 0.2546388 | 213.4642 | 7.310893 | 5.476281 | 4.194594 | 1.742932 | 0.3665339 | 0.3545817 | 1.119497 | 0.01530634 | 0.006834747 | 0.1528295 | 0.2150945 | 0.2876945 | 0.004959156 | 0.01123596 | -0.001330153
CNGG | Ca3Nb1.5Ge3.5O12 | Silicate | Garnet, Ia-3d | 7 | 4 | 4.814 | 236.9 | 72.1 | 82.3 | 133.8333 | 74.09373 | 74.18 | 74.13686 | 74.13857 | 74.13736 | 74.13797 | 1.80522 | 0.2661971 | 187.7438 | 6.952305 | 5.272652 | 3.924317 | 1.771596 | 0.347404 | 0.3043478 | 0.9327296 | 0.005822013 | 0.002602169 | 0.05818625 | 0.2900352 | 0.2466446 | 0.005142424 | 0.01386963 | -0.001325882
Ringwoodite | g-Mg2SiO4 | Silicate | Spinel, Fd-3m | 7 | 9.AC | 3.559 | 327 | 129 | 113 | 184.3333 | 119.1969 | 120.2 | 119.6984 | 119.6914 | 119.729 | 119.7102 | 1.539981 | 0.2330934 | 295.1987 | 9.830415 | 7.196775 | 5.799363 | 1.695085 | 0.3455657 | 0.3944954 | 1.205607 | 0.04207781 | 0.01873903 | 0.419015 | 0.1676106 | 0.2876453 | 0.003718038 | 0.007751938 | -0.0009548596
Ringwoodite | g-(Mg0.91Fe0.09)2SiO4 | Silicate | Spinel, Fd-3m | 7 | 9.AC | 3.701 | 329 | 130 | 118 | 188.3333 | 118.9506 | 120.2 | 119.5753 | 119.5656 | 119.6179 | 119.5918 | 1.575019 | 0.2379939 | 296.0669 | 9.69359 | 7.133523 | 5.684093 | 1.705389 | 0.3586626 | 0.3951368 | 1.232227 | 0.05251914 | 0.02336478 | 0.5224475 | 0.1644648 | 0.2996752 | 0.003749528 | 0.007692308 | -0.0009898083
Ringwoodite | g-Mg1.852Si0.985H0.356O4 | Silicate | Spinel, Fd-3m | 7 | 9.AC | 3.433 | 290.6 | 118.4 | 104 | 166.2 | 106.8968 | 108.36 | 107.6284 | 107.6121 | 107.6819 | 107.647 | 1.544202 | 0.2336934 | 265.5609 | 9.498104 | 6.957907 | 5.599208 | 1.69633 | 0.3578802 | 0.4074329 | 1.269025 | 0.06843769 | 0.0303987 | 0.679725 | 0.149671 | 0.3043159 | 0.004241243 | 0.008445946 | -0.001117814
Ringwoodite | g-Mg1.89Si0.97H0.33O4 | Silicate | Spinel, Fd-3m | 7 | 9.AC | 3.469 | 281 | 117 | 92 | 155 | 106.8261 | 108 | 107.413 | 107.3985 | 107.4486 | 107.4235 | 1.443028 | 0.2185257 | 261.7711 | 9.271806 | 6.68442 | 5.564503 | 1.666242 | 0.3274021 | 0.4163701 | 1.238095 | 0.05494505 | 0.02443814 | 0.5464481 | 0.1440455 | 0.2802413 | 0.004244183 | 0.008547009 | -0.001046823
Ringwoodite | g-Mg1.7Fe0.22H0.16SiO4 | Silicate | Spinel, Fd-3m | 7 | 9.AC | 3.651 | 298 | 112 | 115 | 176 | 102.7884 | 103.8 | 103.2942 | 103.2908 | 103.3318 | 103.3113 | 1.703871 | 0.2545657 | 259.1787 | 9.269772 | 6.943052 | 5.319025 | 1.742758 | 0.385906 | 0.3758389 | 1.224044 | 0.0492096 | 0.02189961 | 0.4896863 | 0.182842 | 0.3153462 | 0.0042743 | 0.008928571 | -0.00119018
Ringwoodite | g-Mg1.633Fe2+0.231Fe3+0.026H0.170SiO4 | Silicate | Spinel, Fd-3m | 7 | 9.AC | 3.649 | 299.7 | 115.3 | 112.7 | 175.0333 | 105.4642 | 106.58 | 106.0221 | 106.016 | 106.0628 | 106.0394 | 1.650914 | 0.2480152 | 264.6344 | 9.311693 | 6.925856 | 5.390279 | 1.727497 | 0.3760427 | 0.3847181 | 1.233155 | 0.05289971 | 0.0235332 | 0.5262135 | 0.173832 | 0.3106745 | 0.004199862 | 0.008673027 | -0.001147731
Ni2SiO4 | Ni2SiO4 | Silicate | Spinel, Fd-3m | 7 | 9 | 5.351 | 366 | 106 | 155 | 225.3333 | 105.7994 | 105.8 | 105.7997 | 105.7997 | 105.7997 | 105.7997 | 2.12981 | 0.2970074 | 274.446 | 8.274848 | 6.489261 | 4.446566 | 1.860952 | 0.4234973 | 0.2896175 | 1.004739 | 2.682643e-05 | 1.199711e-05 | 0.0002682636 | 0.2953485 | 0.298418 | 0.003652654 | 0.009433962 | -0.001086682
Mg2GeO4 | Mg2GeO4 | Silicate | Spinel, Fd-3m | 7 | 9 | 4.389 | 300 | 126 | 118 | 178.6667 | 109.2 | 112 | 110.6 | 110.5534 | 110.7358 | 110.6446 | 1.615431 | 0.2434272 | 275.0461 | 8.62015 | 6.380269 | 5.019897 | 1.717197 | 0.3933333 | 0.42 | 1.384615 | 0.1282051 | 0.05661234 | 1.265823 | 0.1267788 | 0.343467 | 0.004284894 | 0.007936508 | -0.001209611
Pollucite | (Cs,Na)AlSi2O6.H2O | Silicate | Zeolite, Ia-3d | 7 | 9.GB | 2.93 | 105 | 27 | 25.7 | 52.13333 | 30.9497 | 32.06 | 31.50485 | 31.54191 | 31.45654 | 31.49923 | 1.654772 | 0.2485042 | 78.66787 | 5.6683 | 4.218169 | 3.279102 | 1.728614 | 0.2447619 | 0.2571429 | 0.6809584 | 0.1793723 | 0.07881235 | 1.762115 | 0.372528 | 0.1535812 | 0.01053818 | 0.03703704 | -0.00207216
Analcime | Na1.05(Al0.95)Si2.0O6).H2O | Silicate | Zeolite, Fdd2 | 7 | 9.GB | 2.239 | 112.5 | 27.9 | 33.4 | 59.76667 | 31.6264 | 32.56 | 32.0932 | 32.12823 | 32.0628 | 32.09552 | 1.862285 | 0.2722737 | 81.66266 | 6.767946 | 5.166572 | 3.78599 | 1.787629 | 0.2968889 | 0.248 | 0.7054362 | 0.1475987 | 0.06505261 | 1.454518 | 0.3863675 | 0.1821807 | 0.01028723 | 0.03584229 | -0.002354993
Eulytine | Bi4Si3O12 | Silicate | Eulytine, I-43d | 7 | 9.AD | 6.8 | 136 | 51.8 | 23 | 60.66667 | 53.58294 | 53.68 | 53.63147 | 53.63124 | 53.62955 | 53.6304 | 1.131177 | 0.1585889 | 124.2736 | 4.408803 | 2.9869 | 2.808377 | 1.569876 | 0.1691176 | 0.3808824 | 0.9168142 | 0.0090573 | 0.004046883 | 0.09049104 | 0.1868789 | 0.1375131 | 0.007731207 | 0.01930502 | -0.001118351
Bismuth germanate | Bi4Ge3O12 | Silicate | Eulytine, I-43d | 7 | 9 | 7.095 | 116 | 43.6 | 27 | 56.66667 | 43.9556 | 43.96 | 43.9578 | 43.9578 | 43.95778 | 43.95779 | 1.289115 | 0.1918238 | 104.7799 | 4.030837 | 2.826101 | 2.489097 | 1.619398 | 0.2327586 | 0.3758621 | 0.9797753 | 0.0005009793 | 0.0002240335 | 0.005009542 | 0.1986437 | 0.1865226 | 0.009451421 | 0.02293578 | -0.001784534
Oxides
YAG | Y3Al5O12 | Multiple Oxide | Garnet, Ia-3d | 7 | 4 | 4.55 | 330.6 | 114.1 | 111.2 | 184.3333 | 112.2983 | 112.34 | 112.3192 | 112.3195 | 112.3198 | 112.3196 | 1.641157 | 0.2467701 | 280.0723 | 8.568947 | 6.364968 | 4.968453 | 1.724671 | 0.3363581 | 0.3451301 | 1.040109 | 0.00185607 | 0.0008299057 | 0.01855725 | 0.2331911 | 0.2579224 | 0.003641363 | 0.008764242 | -0.0009165223
YEAG | (Y0.74Er0.26)3Al5O12 | Multiple Oxide | Garnet, Ia-3d | 7 | 4 | 4.96 | 332 | 113 | 114 | 186.6667 | 111.3653 | 111.4 | 111.3826 | 111.3829 | 111.3832 | 111.3831 | 1.675904 | 0.2511494 | 278.7127 | 8.220461 | 6.134689 | 4.738795 | 1.734715 | 0.3433735 | 0.3403614 | 1.036697 | 0.001558821 | 0.0006970174 | 0.01558578 | 0.2386866 | 0.2614148 | 0.003653342 | 0.008849558 | -0.0009338139
YAGG | Y3(Al0.9Ga0.1)5O12 | Multiple Oxide | Garnet, Ia-3d | 7 | 4 | - | 331 | 114 | 115 | 187 | 111.5217 | 111.6 | 111.5609 | 111.5615 | 111.5623 | 111.5619 | 1.676215 | 0.2511879 | 279.1672 | - | - | - | 1.734805 | 0.347432 | 0.3444109 | 1.055556 | 0.003508772 | 0.00156862 | 0.03507541 | 0.2324403 | 0.2666748 | 0.003680597 | 0.00877193 | -0.0009490328
YAGG | Y3(Al0.8Ga0.2)5O12 | Multiple Oxide | Garnet, Ia-3d | 7 | 4 | - | 326 | 112 | 114 | 184.6667 | 109.5203 | 109.6 | 109.5601 | 109.5608 | 109.5616 | 109.5612 | 1.685528 | 0.2523356 | 274.4121 | - | - | - | 1.737487 | 0.3496933 | 0.3435583 | 1.056604 | 0.003638814 | 0.001626735 | 0.0363749 | 0.2332311 | 0.2681339 | 0.003746339 | 0.008928571 | -0.0009706423
YAGG | Y3(Al0.6Ga0.4)5O12 | Multiple Oxide | Garnet, Ia-3d | 7 | 4 | - | 318 | 110 | 116 | 183.3333 | 106.2141 | 106.4 | 106.3071 | 106.3083 | 106.3115 | 106.3099 | 1.724564 | 0.2570335 | 267.2631 | - | - | - | 1.748684 | 0.3647799 | 0.3459119 | 1.089109 | 0.008748875 | 0.003909197 | 0.08741227 | 0.2272175 | 0.2818955 | 0.003906391 | 0.009090909 | -0.001044104
YYbAG | (Y0.61,Yb0.39)3Al5O12 | Multiple Oxide | Garnet, Ia-3d | 7 | 4 | 5.35 | 327 | 115 | 109 | 181.6667 | 112.5224 | 112.6 | 112.5612 | 112.5617 | 112.5625 | 112.5621 | 1.613937 | 0.2432302 | 279.879 | 7.874581 | 5.827211 | 4.586881 | 1.716761 | 0.3333333 | 0.351682 | 1.055046 | 0.00344635 | 0.001540724 | 0.03445163 | 0.2247191 | 0.258427 | 0.003669725 | 0.008695652 | -0.0009174312
YYbAG | (Y0.19Yb0.89)3Al5O12 | Multiple Oxide | Garnet, Ia-3d | 7 | 4 | 6.23 | 328 | 115 | 112 | 184 | 112.0939 | 112.2 | 112.1469 | 112.1475 | 112.1489 | 112.1482 | 1.640705 | 0.2467121 | 279.6299 | 7.316829 | 5.434566 | 4.242772 | 1.72454 | 0.3414634 | 0.3506098 | 1.064815 | 0.0047343 | 0.002116241 | 0.04732059 | 0.2249527 | 0.2646503 | 0.003690284 | 0.008695652 | -0.0009393451
YbAG | Yb3Al5O12 | Multiple Oxide | Garnet, Ia-3d | 7 | 4 | 6.61 | 332 | 115 | 114 | 186.6667 | 112.5224 | 112.6 | 112.5612 | 112.5618 | 112.5626 | 112.5622 | 1.658357 | 0.2489569 | 281.1682 | 7.137596 | 5.314136 | 4.126612 | 1.72965 | 0.3433735 | 0.3463855 | 1.055046 | 0.00344635 | 0.001540724 | 0.03445163 | 0.2303971 | 0.2642612 | 0.003653342 | 0.008695652 | -0.0009338139
LuAG | Lu3Al5O12 | Multiple Oxide | Garnet, Ia-3d | 7 | 4 | 6.71 | 342 | 115 | 112 | 188.6667 | 115 | 115 | 115 | 115 | 115 | 115 | 1.64058 | 0.246696 | 286.7401 | 7.139237 | 5.302569 | 4.139879 | 1.724504 | 0.3274854 | 0.3362573 | 1 | 0 | 0 | 0 | 0.246696 | 0.246696 | 0.003487479 | 0.008695652 | -0.0008603472
YIG | Y3Fe5O12 | Multiple Oxide | Garnet, Ia-3d | 7 | 4 | 5.17 | 269.1 | 76.4 | 111 | 163.7 | 77.43839 | 77.46 | 77.44919 | 77.44974 | 77.44959 | 77.44966 | 2.113644 | 0.2956662 | 200.6966 | 7.18592 | 5.627028 | 3.870465 | 1.856604 | 0.4124861 | 0.2839093 | 0.9664769 | 0.001395333 | 0.0006239247 | 0.01395138 | 0.3075446 | 0.2856282 | 0.004895489 | 0.01308901 | -0.001429622
TIG | Tb3Fe5O12 | Multiple Oxide | Garnet, Ia-3d | 7 | 4 | 6.548 | 245.3 | 77.8 | 89.7 | 141.5667 | 77.8 | 77.8 | 77.8 | 77.8 | 77.8 | 77.8 | 1.819623 | 0.2677612 | 197.2636 | 6.120606 | 4.649713 | 3.446954 | 1.775657 | 0.3656747 | 0.3171627 | 1 | 0 | -4.965068e-16 | -9.13294e-15 | 0.2677612 | 0.2677612 | 0.005069358 | 0.01285347 | -0.001357377
EIG | Eu3Fe5O12 | Multiple Oxide | Garnet, Ia-3d | 7 | 4 | 6.28 | 255.2 | 74.4 | 108.2 | 157.2 | 74.03737 | 74.04 | 74.03868 | 74.03874 | 74.03875 | 74.03875 | 2.123214 | 0.2964623 | 191.9767 | 6.383676 | 5.003184 | 3.433599 | 1.859179 | 0.4239812 | 0.2915361 | 1.012245 | 0.0001777485 | 7.949014e-05 | 0.001777454 | 0.2921877 | 0.3000991 | 0.005241961 | 0.01344086 | -0.00156076
GIG | Gd3Fe5O12 | Multiple Oxide | Garnet, Ia-3d | 7 | 4 | 6.46 | 273.1 | 74.1 | 125 | 174.3667 | 74.07999 | 74.08 | 74.08 | 74.08 | 74.08 | 74.08 | 2.353762 | 0.3139255 | 194.6712 | 6.502441 | 5.195358 | 3.386369 | 1.920181 | 0.4577078 | 0.2713292 | 1.000675 | 5.467364e-07 | 2.445079e-07 | 5.467364e-06 | 0.3136872 | 0.3141307 | 0.00513869 | 0.01349528 | -0.001613505
GGG | Gd3Ga5O12 | Multiple Oxide | Garnet, Ia-3d | 7 | 4 | 7.08 | 286 | 90.2 | 114 | 171.3333 | 88.47172 | 88.52 | 88.49586 | 88.49658 | 88.49704 | 88.49681 | 1.93606 | 0.2796768 | 226.4922 | 6.392614 | 4.919311 | 3.535451 | 1.808147 | 0.3986014 | 0.3153846 | 1.048837 | 0.00272882 | 0.001220032 | 0.02728075 | 0.2629498 | 0.2937892 | 0.004524477 | 0.01108647 | -0.001289476
GEGG | (Gd0.85Er0.15)3Ga5O12 | Multiple Oxide | Garnet, Ia-3d | 7 | 4 | 7.14 | 279 | 86.5 | 106 | 163.6667 | 86.5 | 86.5 | 86.5 | 86.55999 | 86.53999 | 86.54999 | 1.8921 | 0.2753247 | 220.6312 | 6.25105 | 4.787745 | 3.480639 | 1.795949 | 0.3799283 | 0.3100358 | 1 | 0 | 0 | 0 | 0.2753247 | 0.2753247 | 0.004532451 | 0.01156069 | -0.001247896
NGG | Nd3Ga5O12 | Multiple Oxide | Garnet, Ia-3d | 7 | 4 | 6.614 | 277.8 | 83.8 | 111.5 | 166.9333 | 83.53878 | 83.54 | 83.53939 | 83.53942 | 83.53942 | 83.53942 | 1.998259 | 0.2855543 | 214.7888 | 6.486934 | 5.023882 | 3.553968 | 1.825265 | 0.4013679 | 0.3016559 | 1.007817 | 7.276151e-05 | 3.25397e-05 | 0.0007276098 | 0.2828335 | 0.2878476 | 0.004674421 | 0.01193317 | -0.001338808
SGG | Sm3Ga5O12 | Multiple Oxide | Garnet, Ia-3d | 7 | 4 | 6.857 | 280.8 | 86 | 113.5 | 169.2667 | 85.04433 | 85.06 | 85.05217 | 85.05244 | 85.05253 | 85.05249 | 1.990151 | 0.284806 | 218.5511 | 6.420553 | 4.968424 | 3.521889 | 1.823043 | 0.4042023 | 0.3062678 | 1.028093 | 0.0009211971 | 0.0004119339 | 0.009211123 | 0.2750967 | 0.2930075 | 0.004641284 | 0.01162791 | -0.001336002
YGG | Y3Ga5O12 | Multiple Oxide | Garnet, Ia-3d | 7 | 4 | 5.79 | 290.3 | 95.5 | 117.3 | 174.9667 | 91.68424 | 91.9 | 91.79212 | 91.79435 | 91.79865 | 91.7965 | 1.906119 | 0.2767311 | 234.3877 | 7.166369 | 5.49716 | 3.981653 | 1.799848 | 0.4040648 | 0.32897 | 1.104046 | 0.01176649 | 0.005255951 | 0.1175266 | 0.2417722 | 0.3063731 | 0.004488606 | 0.0104712 | -0.001291741
GSGG | Gd3(ScGa)2Ga3O12 | Multiple Oxide | Garnet, Ia-3d | 7 | 4 | 6.5 | 272.7 | 79.7 | 103.7 | 160.0333 | 81.55304 | 81.62 | 81.58652 | 81.58807 | 81.58728 | 81.58767 | 1.961517 | 0.2821209 | 209.2076 | 6.430879 | 4.961906 | 3.542848 | 1.815172 | 0.3802714 | 0.2922626 | 0.9431953 | 0.004105336 | 0.001835209 | 0.04103651 | 0.3023028 | 0.2653143 | 0.004639073 | 0.01254705 | -0.001278087
GESGG | (Gd0.67Er0.33)3(ScGa)2Ga3O12 | Multiple Oxide | Garnet, Ia-3d | 7 | 4 | 6.69 | 274 | 81.7 | 110.2 | 164.8 | 81.77988 | 81.78 | 81.77994 | 81.77994 | 81.77994 | 81.77994 | 2.015164 | 0.2870979 | 210.5176 | 6.397869 | 4.963243 | 3.496313 | 1.82989 | 0.4021898 | 0.2981752 | 0.997558 | 7.173569e-06 | 3.208115e-06 | 7.173564e-05 | 0.2879513 | 0.2863787 | 0.004744222 | 0.0122399 | -0.001360784
LNLLGG | (La2Nd0.3Lu0.7)3Lu2Ga3O12 | Multiple Oxide | Garnet, Ia-3d | 7 | 4 | 7.36 | 247 | 66 | 108 | 154.3333 | 67.35683 | 67.4 | 67.37841 | 67.37971 | 67.37926 | 67.37948 | 2.290546 | 0.3094424 | 176.4563 | 5.759812 | 4.579214 | 3.025669 | 1.903649 | 0.437247 | 0.2672065 | 0.9496403 | 0.003204709 | 0.00143273 | 0.03203682 | 0.3274822 | 0.2940564 | 0.005516105 | 0.01515152 | -0.001678139
Periclase | MgO (Fe#0) | Monoxide | Rocksalt, Fm-3m | 7 | 4.AB | 3.584 | 296.1 | 156 | 94.3 | 161.5667 | 128.0332 | 133.96 | 130.9966 | 130.7585 | 131.2742 | 131.0163 | 1.233365 | 0.1808576 | 309.3766 | 9.685754 | 6.714163 | 6.045692 | 1.602092 | 0.3184735 | 0.526849 | 1.546085 | 0.2314561 | 0.101186 | 2.262201 | 0.02854566 | 0.3093825 | 0.003991312 | 0.006410256 | -0.0009640899
Ferropericlase | (Mg0.94F1e0.058_0.001)O (Fe#6) | Monoxide | Rocksalt, Fm-3m | 7 | 4.AB | 3.723 | 281 | 147 | 101 | 161 | 117.2872 | 124.2 | 120.7436 | 120.4549 | 121.1318 | 120.7934 | 1.333404 | 0.2000127 | 289.7877 | 9.299844 | 6.57607 | 5.694893 | 1.633015 | 0.3594306 | 0.5231317 | 1.633333 | 0.2946939 | 0.1280535 | 2.86258 | 0.025514 | 0.3502601 | 0.004393835 | 0.006802721 | -0.001161721
Ferropericlase | (Mg0.850Fe0.149_0.001)O (Fe#15) | Monoxide | Rocksalt, Fm-3m | 7 | 4.AB | 3.948 | 277 | 131 | 111 | 166.3333 | 106.3894 | 111.8 | 109.0947 | 108.9223 | 109.4158 | 109.169 | 1.524669 | 0.2308938 | 268.568 | 8.886783 | 6.490843 | 5.256701 | 1.690563 | 0.400722 | 0.4729242 | 1.578313 | 0.2542812 | 0.1109208 | 2.479757 | 0.06601977 | 0.3742664 | 0.004684067 | 0.007633588 | -0.001340029
Ferropericlase | (Mg0.760Fe0.239_0.001)O (Fe#24) | Monoxide | Rocksalt, Fm-3m | 7 | 4.AB | 4.157 | 266 | 123 | 114 | 164.6667 | 98.60759 | 104.2 | 101.4038 | 101.2283 | 101.767 | 101.4976 | 1.623871 | 0.2445335 | 252.4009 | 8.493325 | 6.293799 | 4.938978 | 1.719652 | 0.4285714 | 0.462406 | 1.618421 | 0.2835687 | 0.1233501 | 2.757493 | 0.06868578 | 0.3991347 | 0.005060729 | 0.008130081 | -0.001518219
Ferropericlase | (Mg0.725Fe0.268_0.007)O (Fe#27) | Monoxide | Rocksalt, Fm-3m | 7 | 4.AB | 4.227 | 268 | 121 | 109 | 162 | 100.0989 | 104.4 | 102.2494 | 102.1356 | 102.497 | 102.3163 | 1.584361 | 0.2392702 | 253.4293 | 8.401062 | 6.190723 | 4.918292 | 1.708126 | 0.4067164 | 0.4514925 | 1.522013 | 0.2148448 | 0.09407456 | 2.103261 | 0.08737072 | 0.3711813 | 0.004878743 | 0.008264463 | -0.001410565
Ferropericlase | (Mg0.628Fe0.363_0.009)O (Fe#37) | Monoxide | Rocksalt, Fm-3m | 7 | 4.AB | 4.4452 | 259 | 103 | 117 | 164.3333 | 87.2673 | 90.2 | 88.73365 | 88.6911 | 88.91029 | 88.8007 | 1.851984 | 0.2712003 | 225.5965 | 7.973976 | 6.08019 | 4.467849 | 1.784746 | 0.4517375 | 0.3976834 | 1.450704 | 0.1680295 | 0.07391003 | 1.652528 | 0.134987 | 0.3907588 | 0.005370968 | 0.009708738 | -0.001671285
Ferropericlase | (Mg0.462Fe0.515_0.009)O (Fe#53) | Monoxide | Rocksalt, Fm-3m | 7 | 4.AB | 4.769 | 243 | 86 | 120 | 161 | 74.17952 | 76.2 | 75.18976 | 75.18085 | 75.31773 | 75.24929 | 2.141249 | 0.2979457 | 195.1845 | 7.401453 | 5.81031 | 3.970687 | 1.864023 | 0.4938272 | 0.3539095 | 1.398374 | 0.1361883 | 0.06009057 | 1.343585 | 0.1740329 | 0.407885 | 0.006110185 | 0.01162791 | -0.002019896
Ferropericlase | (Mg0.423Fe0.541_0.0036)O (Fe#56) | Monoxide | Rocksalt, Fm-3m | 7 | 4.AB | 4.847 | 244 | 83 | 117 | 159.3333 | 73.92006 | 75.2 | 74.56003 | 74.56217 | 74.63143 | 74.5968 | 2.136981 | 0.2975966 | 193.4977 | 7.306357 | 5.73346 | 3.922081 | 1.862878 | 0.4795082 | 0.3401639 | 1.307087 | 0.08657623 | 0.03838668 | 0.8583312 | 0.1996048 | 0.3837961 | 0.005946694 | 0.01204819 | -0.001927322
Ferropericlase | (Mg0.240Fe0.717_0.043)O (Fe#75) | Monoxide | Rocksalt, Fm-3m | 7 | 4.AB | 5.261 | 234 | 67 | 123 | 160 | 61.87188 | 62.4 | 62.13594 | 62.14487 | 62.16515 | 62.15501 | 2.574999 | 0.3280802 | 165.043 | 6.794117 | 5.51475 | 3.436666 | 1.97695 | 0.525641 | 0.2863248 | 1.207207 | 0.0426785 | 0.01900541 | 0.4249713 | 0.2590387 | 0.3894797 | 0.00670045 | 0.01492537 | -0.002308559
Ferropericlase | (Mg0.211Fe0.762_0.027)O (Fe#78) | Monoxide | Rocksalt, Fm-3m | 7 | 4.AB | 5.37 | 231 | 63.4 | 122 | 158.3333 | 59.51257 | 59.84 | 59.67629 | 59.68327 | 59.69339 | 59.68833 | 2.653204 | 0.332582 | 159.0471 | 6.655974 | 5.42999 | 3.333602 | 1.996631 | 0.5281385 | 0.2744589 | 1.163303 | 0.02750904 | 0.0122687 | 0.2743358 | 0.2773574 | 0.3816554 | 0.006817962 | 0.01577287 | -0.00235635
Wustite | Fe(0.94-0.95_0.05-0.06)O (Fe#100) | Monoxide | Rocksalt, Fm-3m | 7 | 4.AB | 5.709 | 218 | 45.8 | 122.2 | 154.1333 | 46.61751 | 46.64 | 46.62875 | 46.62978 | 46.62958 | 46.62968 | 3.305543 | 0.3625949 | 127.0722 | 6.155357 | 5.195989 | 2.857899 | 2.153805 | 0.5605505 | 0.2100917 | 0.9561587 | 0.002412231 | 0.001078522 | 0.02411649 | 0.3785648 | 0.3483458 | 0.007679819 | 0.02183406 | -0.002758595
BaO | BaO | Monoxide | Rocksalt, Fm-3m | 7 | 4 | 5.992 | 125.9 | 34.6 | 49.1 | 74.7 | 36.02603 | 36.12 | 36.07302 | 36.07572 | 36.07374 | 36.07473 | 2.0708 | 0.2920248 | 93.21446 | 4.52698 | 3.53081 | 2.453609 | 1.845029 | 0.3899921 | 0.2748213 | 0.9010417 | 0.01304191 | 0.005824925 | 0.1302492 | 0.3278381 | 0.2621378 | 0.01016799 | 0.02890173 | -0.002852847
Lime | CaO | Monoxide | Rocksalt, Fm-3m | 7 | 4.AB | 3.344 | 222.2 | 80.4 | 59 | 113.4 | 80.87574 | 80.88 | 80.87787 | 80.87788 | 80.87787 | 80.87788 | 1.402114 | 0.2118899 | 196.0301 | 8.133845 | 5.823357 | 4.917923 | 1.653919 | 0.2655266 | 0.3618362 | 0.9852941 | 0.0002633889 | 0.000117788 | 0.00263382 | 0.2168854 | 0.2079377 | 0.005064783 | 0.01243781 | -0.001062668
Cobalt oxide | CoO | Monoxide | Rocksalt, Fm-3m | 7 | 4 | 6.44 | 260 | 82.4 | 145 | 183.3333 | 70.23421 | 72.44 | 71.33711 | 71.33971 | 71.50151 | 71.42061 | 2.569958 | 0.3277816 | 189.4402 | 6.575523 | 5.335533 | 3.328241 | 1.975675 | 0.5576923 | 0.3169231 | 1.433043 | 0.1570308 | 0.0691461 | 1.546031 | 0.1922939 | 0.4504515 | 0.006403162 | 0.01213592 | -0.00229249
Manganosite | MnO | Monoxide | Rocksalt, Fm-3m | 7 | 4.AB | 5.37 | 227.3 | 79.1 | 115.8 | 152.9667 | 67.74965 | 69.76 | 68.75483 | 68.74664 | 68.88896 | 68.8178 | 2.224813 | 0.304546 | 179.3877 | 6.749574 | 5.337173 | 3.578199 | 1.886305 | 0.5094589 | 0.3479982 | 1.418834 | 0.1483658 | 0.06538581 | 1.461967 | 0.174557 | 0.4205293 | 0.006705448 | 0.01264223 | -0.002263162
SrO | SrO | Monoxide | Rocksalt, Fm-3m | 7 | 4 | 5.009 | 174.2 | 55.9 | 47.4 | 89.66667 | 58.67649 | 58.9 | 58.78825 | 58.79161 | 58.78598 | 58.7888 | 1.525248 | 0.2309776 | 144.734 | 5.79222 | 4.23097 | 3.425861 | 1.690734 | 0.272101 | 0.3208955 | 0.8817035 | 0.01904595 | 0.008501428 | 0.1900975 | 0.2730933 | 0.1977921 | 0.006496781 | 0.01788909 | -0.001389654
Monteponite | CdO | Monoxide | Rocksalt, Fm-3m | 7 | 4.AB | 8.27 | 183.99 | 45.8 | 96 | 125.33 | 45.06051 | 45.078 | 45.06926 | 45.06982 | 45.06996 | 45.06989 | 2.780831 | 0.3394433 | 120.7354 | 4.73509 | 3.892914 | 2.334465 | 2.02834 | 0.5217675 | 0.2489266 | 1.041027 | 0.001940291 | 0.0008675562 | 0.01939915 | 0.325008 | 0.3521889 | 0.008463167 | 0.02183406 | -0.002901761
Cuprite | Cu2O | Hemioxide | Cuprite, Pn-3m | 7 | 4.AA | 6.07 | 121 | 12.1 | 105 | 110.3333 | 10.04149 | 10.46 | 10.25075 | 10.266 | 10.30469 | 10.28534 | 10.76344 | 0.4549419 | 29.82848 | 4.51979 | 4.263429 | 1.299521 | 3.478042 | 0.8677686 | 0.1 | 1.5125 | 0.2083884 | 0.09130441 | 2.041345 | 0.2879064 | 0.6179324 | 0.04267372 | 0.08264463 | -0.01982628
Uraninite | UO2 | Dioxide | Fluorite, Fm-3m | 7 | 4.DL | 10.97 | 392.5 | 61.9 | 120 | 210.8333 | 79.18388 | 91.64 | 85.41194 | 86.26593 | 84.28074 | 85.27333 | 2.468429 | 0.3215409 | 225.7507 | 5.440621 | 4.383957 | 2.790333 | 1.949811 | 0.3057325 | 0.157707 | 0.4543119 | 0.7865313 | 0.3266786 | 7.291791 | 0.5601539 | 0.1344752 | 0.002973492 | 0.01615509 | -0.0006962324
Thorianite | ThO2 | Dioxide | Fluorite, Fm-3m | 7 | 4.DL | 10.01 | 367 | 79.7 | 106 | 193 | 94.39871 | 100.02 | 97.20936 | 97.47552 | 96.91839 | 97.19696 | 1.985406 | 0.2843655 | 249.7047 | 5.677061 | 4.390982 | 3.116284 | 1.821741 | 0.2888283 | 0.2171662 | 0.610728 | 0.2977418 | 0.1293403 | 2.891331 | 0.4418459 | 0.1612107 | 0.003129984 | 0.01254705 | -0.000701434
Cerianite | CeO2 | Dioxide | Fluorite, Fm-3m | 7 | 4.DL | 7.22 | 403 | 60 | 105 | 204.3333 | 78.83598 | 95.6 | 87.21799 | 88.37831 | 85.31858 | 86.84845 | 2.342789 | 0.3131625 | 229.0628 | 6.663914 | 5.31987 | 3.475637 | 1.917322 | 0.2605459 | 0.1488834 | 0.4026846 | 1.063221 | 0.4311214 | 9.610415 | 0.5813603 | 0.1090749 | 0.00278091 | 0.01666667 | -0.0005747944
Yttria stabilitzed Zirconia | ZrO2x8.5%Y2O3 | Dioxide | Fluorite, Fm-3m | 7 | 4 | 5.96 | 430 | 64 | 94 | 206 | 85.06329 | 105.6 | 95.33165 | 96.69826 | 92.74682 | 94.72254 | 2.160877 | 0.2995358 | 247.7738 | 7.476012 | 5.879095 | 3.999405 | 1.869281 | 0.2186047 | 0.1488372 | 0.3809524 | 1.207143 | 0.4835783 | 10.77119 | 0.5809477 | 0.09160677 | 0.002523501 | 0.015625 | -0.0004526892
Yttria stabilitzed Zirconia | ZrO2x12%Y2O3 | Dioxide | Fluorite, Fm-3m | 7 | 4 | 5.908 | 413 | 61 | 112 | 212.3333 | 80.03923 | 96.8 | 88.41962 | 89.59735 | 86.55511 | 88.07623 | 2.401428 | 0.3171687 | 232.9271 | 7.476279 | 5.994995 | 3.868602 | 1.932553 | 0.2711864 | 0.1476998 | 0.4053156 | 1.047034 | 0.4251438 | 9.477969 | 0.5837983 | 0.1128683 | 0.002738126 | 0.01639344 | -0.0005841335
Yttriaite | Y2O3 | Sesquioxide | Bixbyite, Ia-3 | 7 | 4.CB | 5.033 | 223.7 | 74.6 | 112.4 | 149.5 | 65.65697 | 67.02 | 66.33848 | 66.34092 | 66.42182 | 66.38137 | 2.253594 | 0.3067205 | 173.3717 | 6.875916 | 5.450133 | 3.630524 | 1.893918 | 0.5024586 | 0.3334823 | 1.340521 | 0.1037996 | 0.04594531 | 1.027332 | 0.1985976 | 0.4026715 | 0.006733035 | 0.01340483 | -0.002251691
Avicennite | Tl2O3 | Sesquioxide | Bixbyite, Ia-3 | 7 | 4.CB | 10.2 | 177 | 32.8 | 99.2 | 125.1333 | 34.99506 | 35.24 | 35.11753 | 35.1316 | 35.12289 | 35.12725 | 3.563272 | 0.3716832 | 96.34026 | 4.10591 | 3.502567 | 1.855504 | 2.212828 | 0.560452 | 0.1853107 | 0.8431877 | 0.03499592 | 0.01559614 | 0.3487388 | 0.431065 | 0.3188607 | 0.009456922 | 0.0304878 | -0.003396548
Spinel | MgAl2O4 | Multiple Oxide | Spinel, Fd-3m | 7 | 4.BB | 3.578 | 282.3 | 153.9 | 155.8 | 197.9667 | 97.82107 | 117.64 | 107.7305 | 106.2949 | 109.8235 | 108.0592 | 1.83761 | 0.2696853 | 273.5678 | 9.7711 | 7.438337 | 5.48718 | 1.780714 | 0.5518951 | 0.5451647 | 2.433202 | 1.013019 | 0.4125301 | 9.198379 | -0.07260566 | 0.5919659 | 0.005831354 | 0.006497726 | -0.002073784
Spinel (Natural) | MgAl2O4 | Multiple Oxide | Spinel, Fd-3m | 7 | 4.BB | 3.574 | 292.5 | 156.6 | 168.9 | 210.1 | 97.05054 | 118.68 | 107.8653 | 106.2372 | 110.2715 | 108.2544 | 1.9478 | 0.2808107 | 276.31 | 9.951201 | 7.667182 | 5.493682 | 1.81139 | 0.5774359 | 0.5353846 | 2.533981 | 1.11434 | 0.4498944 | 10.02615 | -0.08085321 | 0.6241234 | 0.005922592 | 0.006385696 | -0.002168023
MgO 3.5Al2O3 | MgO 3.5Al2O3 | Multiple Oxide | Spinel, Fd-3m | 7 | 4 | 3.63 | 300.5 | 158.5 | 153.7 | 202.6333 | 108.2828 | 124.46 | 116.3714 | 115.4001 | 117.8916 | 116.6459 | 1.741264 | 0.2589894 | 293.0207 | 9.928049 | 7.471402 | 5.661999 | 1.753453 | 0.5114809 | 0.5274542 | 2.159401 | 0.7469904 | 0.3113465 | 6.950694 | -0.03262243 | 0.5281666 | 0.005089662 | 0.006309148 | -0.001722327
MgO 3.0Al2O3 | MgO 3.0Al2O3 | Multiple Oxide | Spinel, Fd-3m | 7 | 4 | 3.624 | 299 | 158 | 154.4 | 202.6 | 107.1815 | 123.72 | 115.4507 | 114.4397 | 117.0267 | 115.7332 | 1.754861 | 0.2605587 | 291.0648 | 9.918741 | 7.47697 | 5.644224 | 1.757326 | 0.516388 | 0.5284281 | 2.185339 | 0.7715206 | 0.3208705 | 7.162597 | -0.03616851 | 0.5350649 | 0.005158846 | 0.006329114 | -0.001756784
MgO 2.6Al2O3 | MgO 2.6Al2O3 | Multiple Oxide | Spinel, Fd-3m | 7 | 4 | 3.6193 | 298.6 | 157.6 | 153.7 | 202 | 107.2023 | 123.54 | 115.3712 | 114.3798 | 116.9203 | 115.6501 | 1.750871 | 0.2601003 | 290.7585 | 9.915347 | 7.470736 | 5.645941 | 1.75619 | 0.5147354 | 0.5277964 | 2.175293 | 0.7620017 | 0.3171796 | 7.080483 | -0.03468029 | 0.5325866 | 0.005150929 | 0.006345178 | -0.001750382
Spinel-Hercynite | (Mg0.82Fe3+0.09Fe2+0.09)(Al1.76Fe0.06Cr0.18)O4 | Multiple Oxide | Spinel, Fd-3m | 7 | 4 | 3.83 | 264.8 | 142.6 | 154.5 | 191.2667 | 87.25607 | 107.62 | 97.43804 | 95.85804 | 99.73935 | 97.79869 | 1.962957 | 0.2822575 | 249.8813 | 9.157514 | 7.066759 | 5.043882 | 1.815569 | 0.5834592 | 0.5385196 | 2.585675 | 1.166906 | 0.4690361 | 10.44968 | -0.08811125 | 0.6348685 | 0.006625045 | 0.007012623 | -0.002441139
Spinel-Hercynite | (Mg0.75Fe0.36)Al1.9O4 | Multiple Oxide | Spinel, Fd-3m | 7 | 4.BB | 3.826 | 269.5 | 143.5 | 163.3 | 198.7 | 85.36691 | 107.34 | 96.35345 | 94.56245 | 98.95286 | 96.75765 | 2.062199 | 0.2912781 | 248.8382 | 9.247303 | 7.206534 | 5.018352 | 1.842697 | 0.6059369 | 0.5324675 | 2.702448 | 1.28698 | 0.5121554 | 11.40234 | -0.09982544 | 0.6664248 | 0.006836654 | 0.006968641 | -0.002579542
Hercynite | FeAl2O4 | Multiple Oxide | Spinel, Fd-3m | 7 | 4.BB | 4.28 | 266 | 133.5 | 182.5 | 210.3333 | 71.04685 | 96.8 | 83.92342 | 81.39971 | 87.46697 | 84.43334 | 2.506253 | 0.323918 | 222.2155 | 8.676847 | 7.010228 | 4.428123 | 1.959486 | 0.6860902 | 0.5018797 | 3.197605 | 1.812407 | 0.6916327 | 15.34325 | -0.1481968 | 0.7877666 | 0.008512294 | 0.007490637 | -0.003463754
Spinel-Galaxite | (Mg0.74Mn0.26)Al2O4 | Multiple Oxide | Spinel, Fd-3m | 7 | 4.BB | 3.73 | 282.6 | 145.5 | 161.5 | 201.8667 | 93.19819 | 111.52 | 102.3591 | 101.1138 | 104.3391 | 102.7265 | 1.972142 | 0.283125 | 262.679 | 9.52414 | 7.356613 | 5.238522 | 1.818097 | 0.5714791 | 0.514862 | 2.402973 | 0.9829487 | 0.4013197 | 8.949771 | -0.0571972 | 0.6041661 | 0.006055511 | 0.006872852 | -0.002202128
Spinel-Galaxite | (Mg0.53Mn0.47)Al2O4 | Multiple Oxide | Spinel, Fd-3m | 7 | 4.BB | 3.86 | 282.7 | 143.1 | 162.3 | 202.4333 | 92.27314 | 109.94 | 101.1066 | 99.94076 | 103.0146 | 101.4777 | 2.002178 | 0.2859141 | 260.0287 | 9.347107 | 7.241814 | 5.11795 | 1.826338 | 0.5741068 | 0.5061903 | 2.377076 | 0.9573135 | 0.3917182 | 8.736754 | -0.05057416 | 0.6031418 | 0.006085976 | 0.00698812 | -0.002219672
Spinel-Galaxite | (Mg0.24Mn0.76)Al2O4 | Multiple Oxide | Spinel, Fd-3m | 7 | 4.BB | 4.02 | 276.4 | 129.7 | 164.8 | 202 | 84.78515 | 100.14 | 92.46257 | 91.54599 | 94.15908 | 92.85254 | 2.184668 | 0.3014298 | 240.6671 | 8.995347 | 7.088636 | 4.795898 | 1.875634 | 0.5962373 | 0.4692475 | 2.324373 | 0.9055156 | 0.372191 | 8.303281 | -0.02920136 | 0.6136483 | 0.006523771 | 0.0077101 | -0.002436803
Galaxite | MnAl2O4 | Multiple Oxide | Spinel, Fd-3m | 7 | 4.BB | 4.15 | 271.3 | 124.9 | 164.8 | 200.3 | 81.19796 | 96.24 | 88.71898 | 87.82297 | 90.41436 | 89.11867 | 2.257691 | 0.3070261 | 231.916 | 8.761801 | 6.947306 | 4.623642 | 1.895 | 0.6074456 | 0.460376 | 2.34554 | 0.9262572 | 0.3800308 | 8.477351 | -0.02864831 | 0.6248479 | 0.006814504 | 0.008006405 | -0.002575167
Gahnite-Hercynite | (Zn0.74Fe0.18Mg0.08)Al2O4 | Multiple Oxide | Spinel, Fd-3m | 7 | 4.BB | 4.644 | 290 | 146 | 169 | 209.3333 | 93.2735 | 111.8 | 102.5367 | 101.2932 | 104.5751 | 102.9341 | 2.041545 | 0.2894629 | 264.4347 | 8.632224 | 6.713872 | 4.698873 | 1.837084 | 0.5827586 | 0.5034483 | 2.413223 | 0.993128 | 0.4051209 | 9.034081 | -0.05409914 | 0.6142854 | 0.006040427 | 0.006849315 | -0.002224035
CoAl2O4 | CoAl2O4 | Multiple Oxide | Spinel, Fd-3m | 7 | 4 | 4.416 | 290.5 | 138.6 | 170.3 | 210.3667 | 91.03672 | 107.2 | 99.11836 | 98.15111 | 100.8725 | 99.51183 | 2.122378 | 0.296393 | 256.9927 | 8.807067 | 6.901984 | 4.737645 | 1.858954 | 0.5862306 | 0.4771084 | 2.306156 | 0.887734 | 0.365448 | 8.153524 | -0.02985187 | 0.6037307 | 0.00607449 | 0.007215007 | -0.002244978
CoFe2O4 | CoFe2O4 | Multiple Oxide | Spinel, Fd-3m | 7 | 4 | 5.304 | 257.1 | 85.3 | 150 | 185.7 | 68.94815 | 72.6 | 70.77408 | 70.74256 | 71.08946 | 70.91601 | 2.623842 | 0.3309197 | 188.3892 | 7.266546 | 5.917036 | 3.652879 | 1.989265 | 0.5834306 | 0.3317775 | 1.592904 | 0.2648257 | 0.1154038 | 2.579934 | 0.1526578 | 0.4943654 | 0.006823049 | 0.01172333 | -0.002514019
Jacobsite | MnFe2O4 | Multiple Oxide | Spinel, Fd-3m | 7 | 4.BB | 5 | 213 | 86 | 135 | 161 | 58.02768 | 67.2 | 62.61384 | 62.18398 | 63.66048 | 62.92223 | 2.571316 | 0.3278622 | 166.2851 | 6.992641 | 5.674504 | 3.538752 | 1.976019 | 0.6338028 | 0.4037559 | 2.205128 | 0.7903399 | 0.3281499 | 7.324513 | 0.01396851 | 0.6249495 | 0.00923714 | 0.01162791 | -0.003583373
Franklinite-Jacobsite | (Mn0.40Fe0.16Zn0.37Mg0.03)(Fe1.94Al0.08)O4 | Multiple Oxide | Spinel, Fd-3m | 7 | 4.BB | 5.038 | 244 | 77 | 142 | 176 | 63.95765 | 66.6 | 65.27883 | 65.2735 | 65.49599 | 65.38474 | 2.696127 | 0.3349541 | 174.2885 | 7.22571 | 5.910541 | 3.599624 | 2.007352 | 0.5819672 | 0.3155738 | 1.509804 | 0.2065699 | 0.09052354 | 2.023892 | 0.1780558 | 0.4783446 | 0.007167261 | 0.01298701 | -0.002636661
Jacobsite-Zincochromite | (Mn0.49Zn0.45)Fe2.06O4 | Multiple Oxide | Spinel, Fd-3m | 7 | 4.BB | 5.133 | 234 | 88.5 | 142 | 172.6667 | 64.61905 | 71.5 | 68.05952 | 67.84717 | 68.76357 | 68.30537 | 2.536995 | 0.3258039 | 180.4672 | 7.163623 | 5.799875 | 3.64132 | 1.967315 | 0.6068376 | 0.3782051 | 1.923913 | 0.5324245 | 0.2262638 | 5.055099 | 0.07003166 | 0.5643398 | 0.007889877 | 0.01129944 | -0.002979688
Jacobsite-Zincochromite | (Mn0.62Zn0.34)Fe2.04O4 | Multiple Oxide | Spinel, Fd-3m | 7 | 4.BB | 5.2 | 249 | 78 | 169 | 195.6667 | 56.52174 | 62.8 | 59.66087 | 59.5159 | 60.38269 | 59.94929 | 3.279648 | 0.3616101 | 162.4697 | 7.275016 | 6.134183 | 3.387218 | 2.147785 | 0.6787149 | 0.313253 | 1.95 | 0.5553846 | 0.2355245 | 5.261624 | 0.09458766 | 0.6145168 | 0.008901193 | 0.01282051 | -0.003598807
Trevorite | NiFe2O4 | Multiple Oxide | Spinel, Fd-3m | 7 | 4.BB | 5.369 | 273.1 | 82.3 | 160.7 | 198.1667 | 69.40666 | 71.86 | 70.63333 | 70.63983 | 70.83157 | 70.7357 | 2.805569 | 0.3407086 | 189.3974 | 7.379055 | 6.075312 | 3.627088 | 2.034429 | 0.5884291 | 0.3013548 | 1.464413 | 0.1767364 | 0.0776741 | 1.736671 | 0.1956585 | 0.473298 | 0.006491893 | 0.01215067 | -0.002404904
Franklinite | ZnFe2O4 | Multiple Oxide | Spinel, Fd-3m | 7 | 4.BB | 5.324 | 250.5 | 96.2 | 148.4 | 182.4333 | 71.06077 | 78.14 | 74.60039 | 74.38868 | 75.29986 | 74.84427 | 2.445474 | 0.3200667 | 196.955 | 7.276607 | 5.853735 | 3.743273 | 1.943916 | 0.5924152 | 0.3840319 | 1.884427 | 0.4981108 | 0.2123518 | 4.744766 | 0.07382264 | 0.5486815 | 0.007138597 | 0.01039501 | -0.002655723
Magnetite | Fe3O4 | Multiple Oxide | Spinel, Fd-3m | 7 | 4.BB | 5.196 | 260.5 | 63.3 | 148.3 | 185.7 | 60.20905 | 60.42 | 60.31453 | 60.32088 | 60.32613 | 60.32351 | 3.07886 | 0.3534667 | 163.2674 | 7.156549 | 5.978213 | 3.407033 | 2.100522 | 0.5692898 | 0.2429942 | 1.128342 | 0.0175178 | 0.007820508 | 0.1748717 | 0.3092322 | 0.3932471 | 0.006540107 | 0.01579779 | -0.002372549
Ulvospinel | Fe2TiO4 | Multiple Oxide | Spinel, Fd-3m | 7 | 4.BB | 4.775 | 139 | 39.6 | 112 | 121 | 22.33083 | 29.16 | 25.74541 | 25.28009 | 26.8339 | 26.05699 | 4.699866 | 0.4006596 | 72.12112 | 5.703443 | 5.033916 | 2.322006 | 2.456257 | 0.8057554 | 0.2848921 | 2.933333 | 1.529091 | 0.5966496 | 13.26289 | -0.05803996 | 0.8525214 | 0.02560963 | 0.02525253 | -0.01142741
Chromite | FeCr2O4 | Multiple Oxide | Spinel, Fd-3m | 7 | 4.BB | 4.45 | 322 | 117 | 144 | 203.3333 | 103.9222 | 105.8 | 104.8611 | 104.8549 | 104.9582 | 104.9065 | 1.939073 | 0.279969 | 268.4379 | 8.78134 | 6.759651 | 4.854306 | 1.808979 | 0.447205 | 0.363354 | 1.314607 | 0.0903486 | 0.04004441 | 0.8953962 | 0.1806794 | 0.3664042 | 0.004291766 | 0.008547009 | -0.001326211
NiCr2O4 | NiCr2O4 | Multiple Oxide | Spinel, Fd-3m | 7 | 4 | 5.257 | 174 | 58 | 169 | 170.6667 | 5.870445 | 35.8 | 20.83522 | 9.761193 | 27.77694 | 18.76906 | 8.191257 | 0.4413462 | 60.06154 | 6.144029 | 5.697776 | 1.990811 | 3.086194 | 0.9712644 | 0.3333333 | 23.2 | 25.49172 | 4.04285 | 71.82442 | -0.7748857 | 1.723883 | 0.133984375 | 0.01724138 | -0.066015625
(Ni,Zn)Cr2O4 | Ni0.73Zn0.27Cr2O4 | Multiple Oxide | Spinel, Fd-3m | 7 | 4 | 5.276 | 196 | 61 | 172 | 180 | 23.16456 | 41.4 | 32.28228 | 29.5 | 35.78169 | 32.64085 | 5.575815 | 0.4153854 | 91.38373 | 6.501925 | 5.840955 | 2.473601 | 2.628526 | 0.877551 | 0.3112245 | 5.083333 | 3.936066 | 1.29839 | 28.24374 | -0.2970276 | 1.138208 | 0.02839506 | 0.01639344 | -0.0132716
(Ni,Zn)Cr2O4 | Ni0.37Zn0.63Cr2O4 | Multiple Oxide | Spinel, Fd-3m | 7 | 4 | 5.324 | 239 | 81 | 180 | 199.6667 | 47.69461 | 60.4 | 54.04731 | 53.22713 | 55.89719 | 54.56216 | 3.694295 | 0.3758574 | 148.7228 | 7.144134 | 6.12398 | 3.186163 | 2.242237 | 0.7531381 | 0.3389121 | 2.745763 | 1.331952 | 0.5280937 | 11.75395 | -0.04559878 | 0.7874803 | 0.01185592 | 0.01234568 | -0.005093234
Zincochromite | ZnCr2O4 | Multiple Oxide | Spinel, Fd-3m | 7 | 4.BB | 5.367 | 256 | 85 | 142 | 180 | 71.04106 | 73.8 | 72.42053 | 72.40912 | 72.63344 | 72.52128 | 2.485483 | 0.3226206 | 191.5698 | 7.178429 | 5.791225 | 3.673373 | 1.954179 | 0.5546875 | 0.33203125 | 1.491228 | 0.1941796 | 0.08519592 | 1.904808 | 0.1716787 | 0.4594595 | 0.006465237 | 0.01176471 | -0.002306693
Tausonite | SrTIO3 | Multiple Oxide | Perovskite, Pm-3m | 7 | 4.CC | 5.12 | 315.8 | 122.5 | 102.2 | 173.4 | 115.6969 | 116.22 | 115.9584 | 115.9561 | 115.9704 | 115.9633 | 1.495364 | 0.2265813 | 284.4649 | 8.004042 | 5.819552 | 4.759005 | 1.681873 | 0.3236225 | 0.3879037 | 1.147004 | 0.02260858 | 0.01008807 | 0.2255758 | 0.1790253 | 0.2656859 | 0.003761878 | 0.008163265 | -0.0009197701
KTaO3 | KTaO3 | Multiple Oxide | Perovskite, Pm-3m | 7 | 4 | 7.012 | 393.6 | 107.1 | 130 | 217.8667 | 115.779 | 116.98 | 116.3795 | 116.4157 | 116.3656 | 116.3907 | 1.872036 | 0.2732806 | 296.3676 | 7.293842 | 5.574096 | 4.073965 | 1.790355 | 0.3302846 | 0.2721037 | 0.8125948 | 0.05186451 | 0.02307504 | 0.515969 | 0.3428702 | 0.2170398 | 0.00303908 | 0.009337068 | -0.0007545463
KNbO3 (733 K) | KNbO3 (733 K) | Multiple Oxide | Perovskite, Pm-3m | 7 | 4 | 4.585 | 255 | 90 | 80 | 138.3333 | 88.98305 | 89 | 88.99153 | 88.99162 | 88.99172 | 88.99167 | 1.554455 | 0.2351398 | 219.834 | 7.486647 | 5.4928 | 4.405596 | 1.699349 | 0.3137255 | 0.3529412 | 1.028571 | 0.000952381 | 0.0004258772 | 0.009522903 | 0.2254799 | 0.2429867 | 0.004612737 | 0.01111111 | -0.001101549
Sillenite (BSO) | Bi12SiO20 | Multiple Oxide | Sillenite, I23 | 7 | 4.CB | 9.15 | 129 | 24.7 | 29.4 | 62.6 | 30.93712 | 34.74 | 32.83856 | 33.04065 | 32.50761 | 32.77413 | 1.906295 | 0.2767487 | 83.85318 | 3.409802 | 2.615632 | 1.894443 | 1.799897 | 0.227907 | 0.1914729 | 0.4959839 | 0.6146139 | 0.2592384 | 5.790262 | 0.4917671 | 0.1158298 | 0.008468378 | 0.04048583 | -0.001571782
BGO | Bi12GeO20 | Multiple Oxide | Sillenite, I23 | 7 | 4 | 9.23 | 127.5 | 25.5 | 28 | 61.16667 | 31.67603 | 35.2 | 33.43801 | 33.61421 | 33.14378 | 33.379 | 1.829255 | 0.2687956 | 84.85201 | 3.38486 | 2.574285 | 1.903353 | 1.778367 | 0.2196078 | 0.2 | 0.5125628 | 0.5562518 | 0.2358735 | 5.269407 | 0.4747736 | 0.1153438 | 0.008516698 | 0.03921569 | -0.001533553
BTO | Bi12TiO20 | Multiple Oxide | Sillenite, I23 | 7 | 4 | 9.074 | 125 | 24.2 | 27.5 | 60 | 30.30439 | 34.02 | 32.1622 | 32.35558 | 31.83582 | 32.0957 | 1.865544 | 0.2726113 | 81.85995 | 3.367226 | 2.571439 | 1.882667 | 1.788541 | 0.22 | 0.1936 | 0.4964103 | 0.6130477 | 0.2586145 | 5.776358 | 0.4872881 | 0.1127966 | 0.008689459 | 0.04132231 | -0.001566952
Halides
Frankdicksonite | BaF2 | Dihalide | Fluorite, Fm-3m | 7 | 3.AB | 4.886 | 91.1 | 25.3 | 41 | 57.7 | 25.1994 | 25.2 | 25.1997 | 25.19972 | 25.19972 | 25.19972 | 2.28971 | 0.3093817 | 65.99206 | 4.322726 | 3.436459 | 2.27102 | 1.903429 | 0.4500549 | 0.2777168 | 1.00998 | 0.0001183404 | 5.292281e-05 | 0.00118339 | 0.3058771 | 0.3123934 | 0.01523239 | 0.03952569 | -0.004727691
CdF2 | CdF2 | Dihalide | Fluorite, Fm-3m | 7 | 11 | 6.386 | 182.7 | 21.75 | 66.74 | 105.3933 | 28.998 | 36.242 | 32.62 | 33.24592 | 31.79358 | 32.51975 | 3.230942 | 0.359719 | 88.70807 | 4.828513 | 4.062488 | 2.260099 | 2.136417 | 0.3652983 | 0.1190476 | 0.3751294 | 1.249052 | 0.4986249 | 11.10362 | 0.6437054 | 0.1301538 | 0.006803361 | 0.04597701 | -0.001820303
Fluorite | CaF2 | Dihalide | Fluorite, Fm-3m | 7 | 3.AB | 3.181 | 164.6 | 33.8 | 44.4 | 84.46667 | 40.97176 | 44.32 | 42.64588 | 42.81518 | 42.42839 | 42.62179 | 1.980652 | 0.2839226 | 109.508 | 6.665489 | 5.153008 | 3.66148 | 1.820436 | 0.2697448 | 0.2053463 | 0.562396 | 0.408603 | 0.1756497 | 3.925628 | 0.4648653 | 0.1443498 | 0.006861755 | 0.0295858 | -0.001457713
Strontiofluorite | SrF2 | Dihalide | Fluorite, Fm-3m | 7 | 3.AB | 4.278 | 124 | 31.8 | 44 | 70.66667 | 34.64052 | 35.08 | 34.86026 | 34.87578 | 34.85545 | 34.86562 | 2.027141 | 0.2881782 | 89.81246 | 5.232934 | 4.064311 | 2.854598 | 1.83316 | 0.3548387 | 0.2564516 | 0.795 | 0.06343396 | 0.02819009 | 0.6303411 | 0.3651877 | 0.225256 | 0.00990566 | 0.03144654 | -0.00259434
Fluorocronite | PbF2 | Dihalide | Fluorite, Fm-3m | 7 | 3 | 7.75 | 95.6 | 20.9 | 46.3 | 62.73333 | 22.25421 | 22.4 | 22.32711 | 22.33393 | 22.329 | 22.33147 | 2.809739 | 0.34092 | 59.87772 | 3.454829 | 2.845105 | 1.697326 | 2.035454 | 0.4843096 | 0.2186192 | 0.8478702 | 0.03275522 | 0.01460081 | 0.3264828 | 0.3979241 | 0.2915911 | 0.01529382 | 0.04784689 | -0.00499016
Parascandolaite | KMgF3 | Complex Halide | Perovskite, Pm-3m | 7 | 3.AA | 3.151 | 136 | 49.4 | 42 | 73.33333 | 48.41118 | 48.44 | 48.42559 | 48.42567 | 48.42596 | 48.42581 | 1.514351 | 0.229391 | 119.068 | 6.615447 | 4.824213 | 3.920245 | 1.687508 | 0.3088235 | 0.3632353 | 1.051064 | 0.002977001 | 0.001330959 | 0.02976115 | 0.212306 | 0.2432585 | 0.00860735 | 0.02024291 | -0.002030948
KMnF3 | KMnF3 | Complex Halide | Perovskite, Pm-3m | 7 | 3 | 3.392 | 112.81 | 26.99 | 37.61 | 62.67667 | 30.42403 | 31.234 | 30.82902 | 30.8622 | 30.80808 | 30.83514 | 2.033041 | 0.2887063 | 79.4591 | 5.531375 | 4.29858 | 3.014754 | 1.834768 | 0.3333924 | 0.2392518 | 0.7178191 | 0.1331132 | 0.05875142 | 1.313646 | 0.3979553 | 0.2007172 | 0.01063801 | 0.03705076 | -0.002659857
KNiF3 | KNiF3 | Complex Halide | Perovskite, Pm-3m | 7 | 3 | 3.98 | 158.2 | 40.3 | 48.5 | 85.06667 | 45.08372 | 46.12 | 45.60186 | 45.63868 | 45.5745 | 45.60659 | 1.865421 | 0.2725985 | 116.0657 | 6.053969 | 4.623152 | 3.38493 | 1.788506 | 0.306574 | 0.2547408 | 0.7347311 | 0.1149279 | 0.05081553 | 1.136221 | 0.3741321 | 0.1918748 | 0.007383345 | 0.0248139 | -0.001732425
KZnF3 | KZnF3 | Complex Halide | Perovskite, Pm-3m | 7 | 3 | 4.018 | 134.5 | 38.2 | 53 | 80.16667 | 39.18072 | 39.22 | 39.20036 | 39.20136 | 39.20085 | 39.20111 | 2.045049 | 0.2897731 | 101.1191 | 5.741092 | 4.466753 | 3.12349 | 1.838038 | 0.394052 | 0.2840149 | 0.9374233 | 0.005012688 | 0.002240619 | 0.05010176 | 0.312116 | 0.2710621 | 0.00956596 | 0.02617801 | -0.002703978
RbCdF3 | RbCdF3 | Complex Halide | Perovskite, Pm-3m | 7 | 3 | 4.97 | 109.6 | 20.4 | 37.3 | 61.4 | 24.70553 | 26.7 | 25.70276 | 25.8217 | 25.59058 | 25.70614 | 2.388848 | 0.3163238 | 67.66632 | 4.387433 | 3.514843 | 2.274111 | 1.929296 | 0.3403285 | 0.1861314 | 0.5643154 | 0.403649 | 0.1736006 | 3.879879 | 0.497263 | 0.1710957 | 0.01103047 | 0.04901961 | -0.002800792
RbCaF3 | RbCaF3 | Complex Halide | Perovskite, Pm-3m | 7 | 3 | 3.43 | 102 | 21.5 | 24.5 | 50.33333 | 26.15777 | 28.4 | 27.27889 | 27.38555 | 27.1212 | 27.25338 | 1.845139 | 0.2704814 | 69.31463 | 5.027771 | 3.830723 | 2.820111 | 1.782827 | 0.2401961 | 0.2107843 | 0.5548387 | 0.4285971 | 0.1839006 | 4.109826 | 0.4547658 | 0.1309631 | 0.01080966 | 0.04651163 | -0.00209357
RbCoF3 | RbCoF3 | Complex Halide | Perovskite, Pm-3m | 7 | 3 | 4.76 | 129.6 | 41.5 | 55.4 | 80.13333 | 39.62043 | 39.74 | 39.68022 | 39.68166 | 39.68436 | 39.68301 | 2.019478 | 0.2874883 | 102.1756 | 5.286742 | 4.103015 | 2.887244 | 1.831068 | 0.4274691 | 0.320216 | 1.118598 | 0.01508914 | 0.006737908 | 0.1506641 | 0.247631 | 0.3216145 | 0.0103713 | 0.02409639 | -0.003105785
RbMnF3 | RbMnF3 | Complex Halide | Perovskite, Pm-3m | 7 | 3 | 4.27 | 116.5 | 32 | 42 | 66.83333 | 33.91181 | 34.1 | 34.0059 | 34.0114 | 34.00564 | 34.00852 | 1.965345 | 0.2824837 | 87.22403 | 5.125464 | 3.95624 | 2.82204 | 1.816226 | 0.360515 | 0.2746781 | 0.8590604 | 0.02774748 | 0.01237475 | 0.276707 | 0.334085 | 0.2400723 | 0.01061106 | 0.03125 | -0.002811763
TlCdF3 | TlCdF3 | Complex Halide | Perovskite, Pm-3m | 7 | 3 | 7.301 | 102.8 | 17.7 | 38.5 | 59.93333 | 21.57964 | 23.48 | 22.52982 | 22.65481 | 22.42373 | 22.53927 | 2.660178 | 0.3329721 | 60.06324 | 3.510469 | 2.865121 | 1.75666 | 1.998377 | 0.3745136 | 0.172179 | 0.5505443 | 0.4403142 | 0.1887217 | 4.217442 | 0.5211766 | 0.1793259 | 0.01222198 | 0.05649718 | -0.003330121
TlMnCl3 | TlMnCl3 | Complex Halide | Perovskite, Pm-3m | 7 | 3 | 6.84 | 44.8 | 16.1 | 28.3 | 33.8 | 11.66155 | 12.96 | 12.31077 | 12.27243 | 12.44992 | 12.36118 | 2.745563 | 0.3376041 | 32.93388 | 2.70948 | 2.222953 | 1.341574 | 2.019628 | 0.6316964 | 0.359375 | 1.951515 | 0.556725 | 0.2360639 | 5.273653 | 0.07399395 | 0.5849547 | 0.04369135 | 0.0621118 | -0.01691471
CsCdF3 | CsCdF3 | Complex Halide | Perovskite, Pm-3m | 7 | 3 | 5.62 | 107.8 | 25 | 40.5 | 62.93333 | 27.86519 | 28.46 | 28.16259 | 28.18863 | 28.15286 | 28.17075 | 2.234643 | 0.3052941 | 73.52094 | 4.22843 | 3.346357 | 2.238557 | 1.888909 | 0.3756957 | 0.2319109 | 0.7429421 | 0.1067305 | 0.04722901 | 1.056034 | 0.4042961 | 0.2238034 | 0.01167143 | 0.04 | -0.00318741
LiBaF3 | LiBaF3 | Complex Halide | Perovskite, Pm-3m | 7 | 3 | 5.24 | 130 | 48.7 | 46.4 | 74.26667 | 45.68357 | 45.94 | 45.81179 | 45.81134 | 45.81919 | 45.81527 | 1.621126 | 0.2441747 | 113.9957 | 5.082319 | 3.764708 | 2.956807 | 1.718854 | 0.3569231 | 0.3746154 | 1.165072 | 0.02806559 | 0.01251622 | 0.2798704 | 0.1906183 | 0.288887 | 0.009470592 | 0.02053388 | -0.002491131
Griceite | LiF | Monohalide | Rocksalt, Fm-3m | 7 | 3.AA | 2.64 | 113.1 | 63.2 | 46.7 | 68.83333 | 46.42124 | 51.2 | 48.81062 | 48.54695 | 49.16038 | 48.85366 | 1.410212 | 0.213228 | 118.4368 | 7.122153 | 5.106195 | 4.299869 | 1.656365 | 0.4129089 | 0.5587975 | 1.903614 | 0.5147171 | 0.2190954 | 4.895206 | -0.02086017 | 0.4215223 | 0.01165437 | 0.01582278 | -0.003405875
LiCl | LiCl | Monohalide | Rocksalt, Fm-3m | 7 | 3 | 2.068 | 49.3 | 24.9 | 22.7 | 31.56667 | 18.45987 | 20.26 | 19.35993 | 19.27606 | 19.50174 | 19.3889 | 1.630515 | 0.2453979 | 48.22164 | 5.267501 | 3.906961 | 3.059685 | 1.721583 | 0.4604462 | 0.505071 | 1.87218 | 0.4875804 | 0.208065 | 4.649122 | 0.01284237 | 0.454533 | 0.02858254 | 0.04016064 | -0.009011441
LiBr | LiBr | Monohalide | Rocksalt, Fm-3m | 7 | 3 | 3.464 | 39.4 | 19.1 | 18.9 | 25.73333 | 14.19688 | 15.56 | 14.87844 | 14.81929 | 14.98917 | 14.90423 | 1.729572 | 0.2576234 | 37.42295 | 3.627075 | 2.725581 | 2.072477 | 1.750116 | 0.4796954 | 0.4847716 | 1.863415 | 0.4800766 | 0.2050053 | 4.58085 | 0.02510623 | 0.4676521 | 0.03683811 | 0.05235602 | -0.01194237
LiI | LiI | Monohalide | Rocksalt, Fm-3m | 7 | 3 | 4.061 | 29.1 | 14.1 | 14.2 | 19.16667 | 10.39021 | 11.44 | 10.9151 | 10.86845 | 11.0026 | 10.93553 | 1.755977 | 0.2606865 | 27.52105 | 2.881563 | 2.172485 | 1.639447 | 1.757643 | 0.4879725 | 0.4845361 | 1.892617 | 0.5051835 | 0.2152264 | 4.808897 | 0.02153967 | 0.4774617 | 0.05053983 | 0.07092199 | -0.01657426
Villiaumite | NaF | Monohalide | Rocksalt, Fm-3m | 7 | 3.AA | 2.78 | 97 | 28.1 | 24.2 | 48.46667 | 30.92019 | 31.42 | 31.1701 | 31.182 | 31.15612 | 31.16906 | 1.554909 | 0.2352035 | 77.00282 | 5.690671 | 4.17541 | 3.348472 | 1.699483 | 0.2494845 | 0.2896907 | 0.771978 | 0.08082202 | 0.03585569 | 0.8017404 | 0.3201268 | 0.1696178 | 0.01145004 | 0.03558719 | -0.002286228
Halite | NaCl | Monohalide | Rocksalt, Fm-3m | 7 | 3.AA | 2.165 | 49.2 | 12.8 | 12.9 | 25 | 14.51093 | 14.94 | 14.72547 | 14.7396 | 14.70959 | 14.72459 | 1.697739 | 0.2538246 | 36.9263 | 4.540501 | 3.398138 | 2.607988 | 1.740998 | 0.2621951 | 0.2601626 | 0.7052342 | 0.1478435 | 0.06515897 | 1.456896 | 0.3673964 | 0.1658656 | 0.02280992 | 0.078125 | -0.004738292
NaBr | NaBr | Monohalide | Rocksalt, Fm-3m | 7 | 3 | 3.203 | 40.2 | 10 | 10.7 | 20.53333 | 11.4786 | 11.9 | 11.6893 | 11.70471 | 11.67189 | 11.6883 | 1.756592 | 0.260757 | 29.47473 | 3.35807 | 2.531927 | 1.910362 | 1.757818 | 0.2661692 | 0.2487562 | 0.6779661 | 0.1835593 | 0.08061927 | 1.802507 | 0.3865405 | 0.163284 | 0.02801013 | 0.1 | -0.00588818
NaI | NaI | Monohalide | Rocksalt, Fm-3m | 7 | 3 | 3.667 | 30.2 | 7.3 | 9 | 16.06667 | 8.338362 | 8.62 | 8.479181 | 8.490325 | 8.469219 | 8.479772 | 1.894837 | 0.2756006 | 21.6321 | 2.73212 | 2.093184 | 1.520623 | 1.796711 | 0.2980132 | 0.2417219 | 0.6886792 | 0.1688808 | 0.07427834 | 1.660761 | 0.3971397 | 0.1796604 | 0.03836217 | 0.1369863 | -0.008807641
Carobbiite | KF | Monohalide | Rocksalt, Fm-3m | 7 | 3.AA | 2.481 | 65.2 | 12.6 | 15 | 31.73333 | 15.73433 | 17.6 | 16.66716 | 16.76545 | 16.50838 | 16.63691 | 1.903943 | 0.276514 | 42.55174 | 4.663451 | 3.576387 | 2.591895 | 1.799243 | 0.2300613 | 0.1932515 | 0.501992 | 0.5928666 | 0.2505605 | 5.596848 | 0.4883153 | 0.1177189 | 0.01678161 | 0.07936508 | -0.003138706
Sylvite | KCl | Monohalide | Rocksalt, Fm-3m | 7 | 3.AA | 1.984 | 40.6 | 6.3 | 7 | 18.2 | 8.4 | 10.5 | 9.45 | 9.578656 | 9.170504 | 9.37458 | 1.925926 | 0.2786885 | 24.16721 | 3.940075 | 3.02876 | 2.182454 | 1.805342 | 0.1724138 | 0.1551724 | 0.375 | 1.25 | 0.4989641 | 11.11111 | 0.5639098 | 0.07518797 | 0.02594628 | 0.1587302 | -0.003815629
KBr | KBr | Monohalide | Rocksalt, Fm-3m | 7 | 3 | 2.75 | 34.6 | 5.1 | 5.7 | 15.33333 | 6.880952 | 8.84 | 7.860476 | 7.984229 | 7.58078 | 7.782504 | 1.950688 | 0.2810878 | 20.13992 | 3.063804 | 2.361304 | 1.690667 | 1.812187 | 0.1647399 | 0.1473988 | 0.3529412 | 1.423529 | 0.5602017 | 12.46138 | 0.5804365 | 0.06911884 | 0.03031443 | 0.1960784 | -0.004287649
KI | KI | Monohalide | Rocksalt, Fm-3m | 7 | 3 | 3.128 | 27.4 | 3.7 | 4.4 | 12.06667 | 5.077566 | 6.82 | 5.948783 | 6.065175 | 5.675487 | 5.870331 | 2.028426 | 0.2882934 | 15.32756 | 2.528506 | 1.964085 | 1.379052 | 1.83351 | 0.1605839 | 0.1350365 | 0.3217391 | 1.715817 | 0.6597016 | 14.6453 | 0.6083295 | 0.062896 | 0.03819361 | 0.2702703 | -0.00528465
RbF | RbF | Monohalide | Rocksalt, Fm-3m | 7 | 3 | 3.557 | 55.2 | 9.2 | 14.5 | 28.06667 | 11.78225 | 13.66 | 12.72113 | 12.8398 | 12.54057 | 12.69018 | 2.206304 | 0.3031215 | 33.15435 | 3.557953 | 2.809011 | 1.891128 | 1.881392 | 0.2626812 | 0.1666667 | 0.4520885 | 0.796854 | 0.330664 | 7.380427 | 0.5427563 | 0.1201093 | 0.02033884 | 0.1086957 | -0.00423118
RbCl | RbCl | Monohalide | Rocksalt, Fm-3m | 7 | 3 | 2.76 | 36.3 | 4.7 | 6.153 | 16.202 | 6.485244 | 8.8494 | 7.667322 | 7.831177 | 7.287584 | 7.559381 | 2.113124 | 0.2956228 | 19.86791 | 3.094238 | 2.422868 | 1.666738 | 1.856464 | 0.1695041 | 0.1294766 | 0.3118055 | 1.82272 | 0.6950153 | 15.41709 | 0.6222403 | 0.06403184 | 0.02897173 | 0.212766 | -0.004199068
RbBr | RbBr | Monohalide | Rocksalt, Fm-3m | 7 | 3 | 3.35 | 31 | 3.8 | 4.9 | 13.6 | 5.303743 | 7.5 | 6.401872 | 6.556965 | 6.024231 | 6.290598 | 2.124379 | 0.2965588 | 16.60081 | 2.570547 | 2.01487 | 1.382392 | 1.859492 | 0.1580645 | 0.1225806 | 0.2911877 | 2.070478 | 0.7747756 | 17.15324 | 0.6376722 | 0.05727116 | 0.03371272 | 0.2631579 | -0.004601457
RbI | RbI | Monohalide | Rocksalt, Fm-3m | 7 | 3 | 3.55 | 25.7 | 2.8 | 3.7 | 11.03333 | 3.989637 | 6.08 | 5.034819 | 5.189161 | 4.630658 | 4.909909 | 2.191406 | 0.3019598 | 13.11026 | 2.235843 | 1.762947 | 1.190907 | 1.877429 | 0.1439689 | 0.1089494 | 0.2545455 | 2.61974 | 0.9420652 | 20.75907 | 0.6699537 | 0.0475164 | 0.04037352 | 0.3571429 | -0.005081022
CsF | CsF | Monohalide | Rocksalt, Fm-3m | 7 | 3 | 4.115 | 45.3 | 7.7 | 15.4 | 25.36667 | 9.553112 | 10.6 | 10.07656 | 10.14516 | 10.00428 | 10.07472 | 2.517394 | 0.3246062 | 26.69494 | 3.070737 | 2.482829 | 1.564844 | 1.962327 | 0.3399558 | 0.1699779 | 0.5150502 | 0.5479303 | 0.2325221 | 5.194671 | 0.5306978 | 0.159542 | 0.02667675 | 0.1298701 | -0.006768071
Chlorargyrite | AgCl | Monohalide | Rocksalt, Fm-3m | 7 | 3.AA | 5.56 | 59.6 | 6.22 | 36.1 | 43.93333 | 7.662508 | 8.432 | 8.047254 | 8.122981 | 8.01791 | 8.070445 | 5.459419 | 0.4136852 | 22.75257 | 3.135518 | 2.810992 | 1.203058 | 2.606291 | 0.6057047 | 0.1043624 | 0.5293617 | 0.5021151 | 0.2139798 | 4.781085 | 0.6137133 | 0.2339757 | 0.03089788 | 0.1607717 | -0.01165531
Bromaargyrite | AgBr | Monohalide | Rocksalt, Fm-3m | 7 | 3.AA | 6.48 | 56.3 | 7.26 | 32.8 | 40.63333 | 8.569922 | 9.056 | 8.812961 | 8.854324 | 8.804669 | 8.829497 | 4.610634 | 0.3988666 | 24.65631 | 2.843227 | 2.504112 | 1.166201 | 2.438025 | 0.5825933 | 0.128952 | 0.6178723 | 0.2835956 | 0.1233615 | 2.757747 | 0.5559761 | 0.2586853 | 0.03110328 | 0.137741 | -0.01144992
CsCl | CsCl | Monohalide | CsCl, Pm-3m | 7 | 3 | 3.988 | 36.6 | 7.9 | 8.7 | 18 | 9.558109 | 10.32 | 9.939055 | 9.973997 | 9.887316 | 9.930657 | 1.811037 | 0.2668314 | 25.18221 | 2.79938 | 2.12451 | 1.578683 | 1.773237 | 0.2377049 | 0.215847 | 0.5663082 | 0.3985572 | 0.1714926 | 3.832813 | 0.445263 | 0.1318637 | 0.0300677 | 0.1265823 | -0.005774592
CsBr | CsBr | Monohalide | CsCl, Pm-3m | 7 | 3 | 4.44 | 30.7 | 7.5 | 8.2 | 15.7 | 8.653846 | 9 | 8.826923 | 8.840071 | 8.811938 | 8.826005 | 1.778649 | 0.2632556 | 22.30132 | 2.487321 | 1.880435 | 1.409981 | 1.764081 | 0.267101 | 0.2442997 | 0.6666667 | 0.2 | 0.08770018 | 1.960784 | 0.3941786 | 0.1618155 | 0.03670677 | 0.1333333 | -0.007737674
CsI | CsI | Monohalide | CsCl, Pm-3m | 7 | 3 | 4.5 | 24.5 | 6.3 | 6.6 | 12.56667 | 7.146388 | 7.36 | 7.253194 | 7.260467 | 7.245437 | 7.252952 | 1.73257 | 0.2579751 | 18.24868 | 2.222991 | 1.671105 | 1.269575 | 1.750972 | 0.2693878 | 0.2571429 | 0.7039106 | 0.1494546 | 0.06585869 | 1.472539 | 0.3722611 | 0.1691052 | 0.04608568 | 0.1587302 | -0.009780241
Salammoniac | NH4Cl | Monohalide | CsCl, Pm-3m | 7 | 3.AA | 1.53 | 38.1 | 8.63 | 9.37 | 18.94667 | 10.27006 | 10.924 | 10.59703 | 10.62505 | 10.55834 | 10.5917 | 1.787922 | 0.2642905 | 26.79545 | 4.649551 | 3.519012 | 2.631761 | 1.766707 | 0.2459318 | 0.2265092 | 0.6007658 | 0.3183697 | 0.13803 | 3.085465 | 0.4258269 | 0.1412074 | 0.02906896 | 0.1158749 | -0.005737859
Nantokite | CuCl | Monohalide | Sphalerite, F-43m | 7 | 3.AA | 4.145 | 45.4 | 13.6 | 36.3 | 39.33333 | 7.574051 | 9.98 | 8.777026 | 8.603737 | 9.15881 | 8.881274 | 4.481397 | 0.396152 | 24.50812 | 3.508942 | 3.080478 | 1.455162 | 2.411375 | 0.7995595 | 0.2995595 | 2.989011 | 1.588284 | 0.6168305 | 13.70594 | -0.06977147 | 0.8553459 | 0.07608493 | 0.07352941 | -0.03380518
CuBr | CuBr | Monohalide | Sphalerite, F-43m | 7 | 3 | 4.71 | 45.8 | 13.9 | 35.4 | 38.86667 | 8.327189 | 10.42 | 9.373594 | 9.252939 | 9.684543 | 9.468741 | 4.146399 | 0.3883862 | 26.02834 | 3.302344 | 2.87262 | 1.410726 | 2.340883 | 0.7729258 | 0.3034934 | 2.673077 | 1.256613 | 0.5013289 | 11.16333 | -0.02437769 | 0.7917679 | 0.06696134 | 0.07194245 | -0.02919251
Marshite | CuI | Monohalide | Sphalerite, F-43m | 7 | 3.AA | 5.67 | 45.1 | 18.2 | 30.7 | 35.5 | 11.29655 | 13.8 | 12.54828 | 12.39497 | 12.86988 | 12.63242 | 2.829074 | 0.3418926 | 33.67688 | 3.035098 | 2.502204 | 1.487649 | 2.040198 | 0.6807095 | 0.4035477 | 2.527778 | 1.108059 | 0.4475961 | 9.975268 | -0.03402577 | 0.7038712 | 0.04942619 | 0.05494505 | -0.02001826
Sulfides
Galena | PbS | Monosulfide | Rocksalt, Fm-3m | 7 | 2.CD | 7.597 | 127 | 23 | 24.4 | 58.6 | 29.51226 | 34.32 | 31.91613 | 32.17764 | 31.40992 | 31.79378 | 1.836062 | 0.2695211 | 81.03639 | 3.648987 | 2.777332 | 2.04967 | 1.78028 | 0.192126 | 0.1811024 | 0.4483431 | 0.8145334 | 0.3374733 | 7.531841 | 0.5107014 | 0.09400697 | 0.00839382 | 0.04347826 | -0.001352769
Oldhamite | CaS | Monosulfide | Rocksalt, Fm-3m | 7 | 2.CD | 2.61 | 122.6 | 33.1 | 22 | 55.53333 | 38.34477 | 39.98 | 39.16239 | 39.20709 | 39.07054 | 39.13881 | 1.418027 | 0.2145077 | 95.12604 | 6.425221 | 4.612715 | 3.873596 | 1.658723 | 0.1794454 | 0.2699837 | 0.6580517 | 0.213227 | 0.09338073 | 2.087753 | 0.347476 | 0.1170924 | 0.008627706 | 0.03021148 | -0.001312652
Niningerite | MgS | Monosulfide | Rocksalt, Fm-3m | 7 | 2.CD | 2.68 | 86.5 | 50 | 57.6 | 67.23333 | 25.20056 | 35.78 | 30.49028 | 29.28856 | 31.92864 | 30.6086 | 2.205074 | 0.3030261 | 79.45926 | 6.34479 | 5.008699 | 3.372976 | 1.881066 | 0.665896 | 0.5780347 | 3.460208 | 2.099049 | 0.7837931 | 17.34888 | -0.1948232 | 0.7956279 | 0.02472067 | 0.02 | -0.009881406
Alabandite | MnS | Monosulfide | Rocksalt, Fm-3m | 7 | 2.CD | 3.99 | 137.7 | 50.6 | 48.3 | 78.1 | 48.06247 | 48.24 | 48.15124 | 48.15134 | 48.15575 | 48.15354 | 1.621973 | 0.2442856 | 119.8278 | 5.971982 | 4.424244 | 3.4739 | 1.7191 | 0.3507625 | 0.3674655 | 1.131991 | 0.01846831 | 0.008244065 | 0.1843427 | 0.200999 | 0.2802596 | 0.008879799 | 0.01976285 | -0.002305883
Altaite | PbTe | Monotelluride | Rocksalt, Fm-3m | 7 | 2.CD | 8.19 | 107 | 13.2 | 8 | 41 | 18.67925 | 27.72 | 23.19962 | 23.76991 | 21.45416 | 22.61204 | 1.76727 | 0.2619732 | 58.5546 | 2.963614 | 2.237433 | 1.683056 | 1.760853 | 0.07476636 | 0.1233645 | 0.2666667 | 2.42 | 0.882668 | 19.4847 | 0.6234052 | 0.02815662 | 0.009444034 | 0.07575758 | -0.0006569763
Clausthalite | PbSe | Monoselenide | Rocksalt, Fm-3m | 7 | 2.CD | 8.15 | 120.75 | 15.7 | 16.6 | 51.31667 | 21.78754 | 30.25 | 26.01877 | 26.58165 | 24.59036 | 25.586 | 1.972294 | 0.2831393 | 66.77141 | 3.248565 | 2.509287 | 1.786753 | 1.818138 | 0.1374741 | 0.1300207 | 0.3014882 | 1.942041 | 0.7337833 | 16.26222 | 0.6175066 | 0.05258294 | 0.008566229 | 0.06369427 | -0.001035307
Sphalerite | ZnS | Monosulfide | Sphalerite, F-43m | 7 | 2.CB | 4.088 | 102 | 44.6 | 64.6 | 77.06667 | 28.69993 | 34.24 | 31.46997 | 31.14505 | 32.12223 | 31.63364 | 2.448896 | 0.320288 | 83.09884 | 5.395934 | 4.34188 | 2.774551 | 1.944795 | 0.6333333 | 0.4372549 | 2.385027 | 0.9651711 | 0.3946656 | 8.802153 | -0.02544451 | 0.6494482 | 0.01926707 | 0.02242152 | -0.007470903
Metacinnabar | b-(Hg0.98Fe0.02)S | Monosulfide | Sphalerite, F-43m | 7 | 2.CB | 7.6 | 67.5 | 24.2 | 51.86 | 57.07333 | 13.16755 | 17.648 | 15.40777 | 15.04103 | 16.09328 | 15.56715 | 3.704191 | 0.3761617 | 42.40718 | 3.195742 | 2.740374 | 1.423846 | 2.244443 | 0.7682963 | 0.3585185 | 3.094629 | 1.701324 | 0.6548708 | 14.53958 | -0.09909689 | 0.8444321 | 0.04457256 | 0.04132231 | -0.01936606
Coloradoite | HgTe | Monotelluride | Sphalerite, F-43m | 7 | 2.CB | 8.1 | 53.2 | 20.8 | 36.8 | 42.26667 | 12.88218 | 15.76 | 14.32109 | 14.14753 | 14.69694 | 14.42223 | 2.951359 | 0.3477787 | 38.60331 | 2.75236 | 2.284318 | 1.329675 | 2.06995 | 0.6917293 | 0.3909774 | 2.536585 | 1.116979 | 0.4508595 | 10.04751 | -0.03112304 | 0.713258 | 0.04327922 | 0.04807692 | -0.01769639
Tiemannite | HgSe | Monoselenide | Sphalerite, F-43m | 7 | 2.CB | 8.237 | 60.8 | 22.3 | 44.6 | 50 | 13.10813 | 16.62 | 14.86406 | 14.6267 | 15.362 | 14.99435 | 3.363818 | 0.3647607 | 40.57178 | 2.911398 | 2.463772 | 1.343335 | 2.167291 | 0.7335526 | 0.3667763 | 2.753086 | 1.339578 | 0.5307851 | 11.8133 | -0.05478365 | 0.7737393 | 0.04337449 | 0.04484305 | -0.01835391
Stilleite | ZnSe | Monoselenide | Sphalerite, F-43m | 7 | 2.CB | 5.27 | 86.4 | 40.2 | 51.5 | 63.13333 | 26.42147 | 31.1 | 28.76073 | 28.4876 | 29.27559 | 28.88159 | 2.195122 | 0.3022508 | 74.90738 | 4.388206 | 3.461179 | 2.336117 | 1.878418 | 0.5960648 | 0.4652778 | 2.303725 | 0.8853654 | 0.3645482 | 8.133539 | -0.02482182 | 0.6108602 | 0.02086214 | 0.02487562 | -0.007791155
Pyrite | FeS2 | Disulfide | Pyrite, Pa-3 | 7 | 2.EB | 5.01 | 366 | 106 | 35 | 145.3333 | 123.8038 | 129.8 | 126.8019 | 126.9111 | 126.378 | 126.6446 | 1.146145 | 0.162043 | 294.6985 | 7.921805 | 5.385968 | 5.030881 | 1.574636 | 0.09562842 | 0.2896175 | 0.6404834 | 0.242165 | 0.1057586 | 2.364392 | 0.3006832 | 0.06687456 | 0.002778625 | 0.009433962 | -0.0002425234
Hauerite | MnS2 | Disulfide | Pyrite, Pa-3 | 7 | 2.EB | 3.502 | 111.6 | 36.2 | 38.6 | 62.93333 | 36.31941 | 36.32 | 36.3197 | 36.31971 | 36.31971 | 36.31971 | 1.73276 | 0.2579974 | 91.38018 | 5.639048 | 4.239184 | 3.220424 | 1.751026 | 0.3458781 | 0.3243728 | 0.9917808 | 8.173768e-05 | 3.65539e-05 | 0.0008173701 | 0.2608406 | 0.2556591 | 0.01089796 | 0.02762431 | -0.002800673
Greigite | Fe3S4 | Complex Sulfide | Spinel, Fd-3m | 7 | 2.DA | 4.08 | 104.7 | 39 | 41.8 | 62.76667 | 35.58312 | 35.98 | 35.78156 | 35.78036 | 35.7975 | 35.78893 | 1.754162 | 0.2604786 | 90.20377 | 5.203586 | 3.922243 | 2.961417 | 1.757127 | 0.3992359 | 0.3724928 | 1.240064 | 0.05576862 | 0.02480242 | 0.5545933 | 0.1837755 | 0.3258662 | 0.01236906 | 0.02564103 | -0.003529192
Nitrates
Nitrobarite | Ba(NO3)2 | Nitrate | Pyrite, Pa-3 | 7 | 5.NA | 3.25 | 29.3 | 12.8 | 20.6 | 23.5 | 7.203105 | 9.42 | 8.311552 | 8.129163 | 8.618046 | 8.373605 | 2.82739 | 0.3418084 | 22.30502 | 3.261999 | 2.689009 | 1.599188 | 2.039785 | 0.7030717 | 0.4368601 | 2.942529 | 1.538847 | 0.5999883 | 13.33623 | -0.1002838 | 0.7735784 | 0.08135648 | 0.078125 | -0.03358604
strontium nitrate | Sr(NO3)2 | Nitrate | Pyrite, Pa-3 | 7 | 5 | 2.99 | 42.88 | 15.8 | 29.5 | 33.96 | 10.22857 | 12.156 | 11.19228 | 11.09615 | 11.43661 | 11.26638 | 3.034234 | 0.3515248 | 30.2533 | 4.04337 | 3.370142 | 1.934745 | 2.089872 | 0.6879664 | 0.3684701 | 2.361734 | 0.942182 | 0.3860314 | 8.610549 | 0.002997025 | 0.6859046 | 0.05309743 | 0.06329114 | -0.02164098
lead nitrate | Pb(NO3)2 | Nitrate | Pyrite, Pa-3 | 7 | 5 | 4.53 | 37.4 | 13.4 | 27.7 | 30.93333 | 7.858525 | 9.98 | 8.919262 | 8.776681 | 9.223324 | 9.000002 | 3.468149 | 0.3684724 | 24.41153 | 3.074702 | 2.61315 | 1.403186 | 2.191229 | 0.7406417 | 0.3582888 | 2.762887 | 1.349792 | 0.5343849 | 11.89266 | -0.05369833 | 0.7804129 | 0.07232048 | 0.07462687 | -0.03077231
Carbon and Carbides
Tantalcarbide | TaC | Monocarbide | Rocksalt, Fm-3m | 7 | 1.BA | 14.65 | 621 | 166.8 | 155.3 | 310.5333 | 188.1479 | 193.22 | 190.684 | 190.8366 | 190.4979 | 190.6672 | 1.628524 | 0.2451394 | 474.8563 | 6.208981 | 4.604 | 3.607765 | 1.721005 | 0.2500805 | 0.268599 | 0.716341 | 0.134789 | 0.05948131 | 1.329964 | 0.3536293 | 0.1616447 | 0.001789344 | 0.005995204 | -0.000357961
Niobcarbide | Nb0.865C | Monocarbide | Rocksalt, Fm-3m | 7 | 1.BA | 7.725 | 566.4 | 153.1 | 116.9 | 266.7333 | 175.4767 | 181.76 | 178.6183 | 178.7959 | 178.3141 | 178.555 | 1.493314 | 0.2262745 | 438.0703 | 8.084434 | 5.876103 | 4.808546 | 1.681264 | - | 0.2703037 | 0.6812013 | 0.1790353 | 0.07866688 | 1.758863 | 0.3493729 | 0.1342837 | 0.001899692 | 0.006531679 | -0.0003250022
Moissanite (3C) | SiC | Monocarbide | Sphalerite, F-43m | 7 | 1.DA | 3.209 | 399 | 251 | 133 | 221.6667 | 185.2553 | 203.8 | 194.5276 | 193.3323 | 195.6811 | 194.5067 | 1.139512 | 0.1605211 | 451.5069 | 12.24346 | 8.311231 | 7.785846 | 1.572528 | 0.3333333 | 0.6290727 | 1.887218 | 0.5005182 | 0.2133307 | 4.766605 | -0.06205924 | 0.3540197 | 0.003007519 | 0.003984064 | -0.0007518797
Diamond | C | Diamond | Diamond, Fd-3m | 7 | 1.CB | 3.51 | 1077.1 | 577.1 | 124.7 | 442.1667 | 532.0099 | 536.74 | 534.3749 | 534.1944 | 534.3781 | 534.2862 | 0.8274465 | 0.06925509 | 1142.766 | 18.13739 | 11.22379 | 12.3387 | 1.469959 | 0.1157738 | 0.5357905 | 1.211886 | 0.04445526 | 0.01979313 | 0.442585 | 0.008046838 | 0.1148422 | 0.0009512739 | 0.001732802 | -9.870515e-05
Nitrides
Osbornite | TiN | Mononitride | Rocksalt, Fm-3m | 7 | 1.BC | 5.39 | 625 | 163 | 165 | 318.3333 | 184.498 | 189.8 | 187.149 | 187.3229 | 186.9572 | 187.14 | 1.700962 | 0.2542146 | 469.4501 | 10.26428 | 7.68505 | 5.892497 | 1.741923 | 0.264 | 0.2608 | 0.7086957 | 0.1436863 | 0.06335248 | 1.41651 | 0.3663012 | 0.1672965 | 0.001798316 | 0.006134969 | -0.0003755975
NbN | NbN | Mononitride | Rocksalt, Fm-3m | 7 | 1 | 8.43 | 556 | 125 | 152 | 286.6667 | 147.4883 | 155.8 | 151.6442 | 152.0129 | 151.2124 | 151.6126 | 1.89039 | 0.2751519 | 386.7387 | 7.615141 | 5.831427 | 4.241301 |  | 0.2733813 | 0.2248201 | 0.6188119 | 0.2817743 | 0.1225906 | 2.740522 | 0.4285009 | 0.1562372 | 0.002037762 | 0.008 | -0.0004374856
VN | VN | Mononitride | Rocksalt, Fm-3m | 7 | 1 | 6.11 | 533 | 133 | 135 | 267.6667 | 153.343 | 159.4 | 156.3715 | 156.5893 | 156.1006 | 156.3449 | 1.711736 | 0.2555095 | 392.6518 | 8.827887 | 6.618759 | 5.058924 |  | 0.2532833 | 0.249531 | 0.6683417 | 0.1974988 | 0.08662436 | 1.936737 | 0.385407 | 0.1556661 | 0.002090152 | 0.007518797 | -0.0004224109
Qingsongite | BN | Mononitride | Sphalerite, F-43m | 7 | 1 | 3.48 | 809.8 | 474.7 | 178.1 | 388.6667 | 395.1975 | 411.16 | 403.1788 | 402.3859 | 403.6905 | 403.0382 | 0.9640058 | 0.1145958 | 898.7627 | 16.31442 | 10.56815 | 10.76364 | 1.515698 | 0.2199308 | 0.5861941 | 1.502929 | 0.2019554 | 0.08854089 | 1.979576 | -0.02143099 | 0.2246442 | 0.001341231 | 0.002106594 | -0.000241799
c-Si3N4 | Si3N4 | Complex Nitride | Spinel, Fd-3m | 7 | 1 | - | 511 | 326 | 174 | 286.3333 | 237.2829 | 263 | 250.1415 | 248.4201 | 251.8036 | 250.1118 | 1.144686 | 0.1617093 | 581.1834 |  |  |  | 1.574172 | 0.3405088 | 0.6379648 | 1.934718 | 0.5419071 | 0.2300931 | 5.140504 | -0.07016566 | 0.3644008 | 0.002366287 | 0.003067485 | -0.0006010716
Phosphides
BP | BP | Monophosphide | Sphalerite, F-43m | 7 | 1 | 2.9 | 315 | 160 | 100 | 171.6667 | 133.8521 | 139 | 136.4261 | 136.243 | 136.6519 | 136.4475 | 1.258313 | 0.1858598 | 323.5644 | 11.04174 | 7.693855 | 6.858824 | 1.609859 | 0.3174603 | 0.5079365 | 1.488372 | 0.1922965 | 0.08438512 | 1.886685 | 0.04692117 | 0.3025647 | 0.003748024 | 0.00625 | -0.0009031384

## References
DUFFY: SINGLE-CRYSTAL ELASTIC PROPERTIES OF CUBIC MINERALS
Name | Compostion | Method | Notes | Ref
Silicates
Prp | Mg3Al2Si3O12 | BS | Synthetic, to 20 GPa, 800 C; alternative: Leitner et al 80 | Sinogeikin etal 00
Prp | Mg3(Al0.985Mg0.015)2Si3O12 | BS |  | O'Neill et al 91
Prp-Alm | (Mg0.90Fe0.08Ca0.02)3Al2Si3O12 | BS |  | O'Neill et al 91
Prp-Alm-Grs | (Mg0.73Fe0.16Ca0.10Mn0.01)3(Al0.91Cr0.05Fe0.04)2Si3O12 | R | Minor Ti; specimen PY-0 | Babuska et al 78
Prp-Alm-Grs | (Mg0.73Fe0.16Ca0.11Mn0.01)3(Al0.90Cr0.06Fe0.04)Si3O12 | R | specimen PY-1 | Babuska et al 78
Prp-Alm | (Mg0.73Fe0.14Ca0.12Mn0.01)3(Al0.88Cr0.09Fe0.03)Si3O12 | R | Minor Ti; specimen PY-2 | Babuska et al 78
Prp-Alm-Uv | (Mg0.70Fe0.16Ca0.13Mn0.01)3(Al0.89Cr0.09Fe0.02)2Si3O12 | R | specimen PY-A | Babuska et al 78
Prp-Alm-Grs | (Mg0.68Fe0.25Ca0.05Mn0.02)3Al2Si3O12 | BS | to 20 GPa and 750 K | Lu et al 13
Prp-Alm | (Mg0.62Fe0.36Ca0.02)3Al2Si3O12 | U | reanalysis of Bonczar et al 77 | Webb 89
Prp-Alm-Grs | (Mg0.55Fe0.37Ca0.06Mn0.01)3Al2Si3O12 | R | sample TA | Goto et al 76
Prp-Alm-Grs | (Mg0.51Fe0.32Ca0.16Mn0.01)3(Al0.98Fe0.02)2(Si0.99Ti0.01)3O12 | ISS | to 20 GPa | Chai et al 97
Prp-Alm | (Mg0.50Fe0.45Ca0.04Mn0.01)3(Al0.99Fe0.01)2Si3O12 | R | specimen AL-6 | Babuska et al 78
Prp-Alm-Grs | (Fe0.50Mg0.35Ca0.14Mn0.01)3Al2Si3O12 | R | sample AR | Goto et al 76
Alm-Prp-Grs | (Fe0.48Mg0.41Ca0.10Mn0.01)3(Al0.99Fe0.01)2Si3O12 | R | specimen AL-4 | Babuska et al 78
Alm-Prp-Grs | (Fe0.51Mg0.39Ca0.09Mn0.01)3(Al0.99Fe0.01)Si3O12 | R | specimen AL-X | Babuska et al 78
Alm-Prp-Grs | (Fe0.54Mg0.39Ca0.06Mn0.01)3(Al0.99Fe0.01)2Si3O12 | R | Specimen AL-Y | Babuska et al 78
Alm-Prp-Spr | (Fe0.60Mg0.28Mn0.09Ca0.03)3(Al0.97Fe0.03)2Si3O12 | R | speimen AL-5 | Babuska et al 78
Alm-Prp-Spr | (Fe0.64Mg0.22Mn0.11Ca0.03)3(Al0.98Fe0.02)2Si3O12 | R | specimen AL-3 | Babuska et al 78
Alm-Prp | (Fe0.76Mg0.21Ca0.03)3Al2Si3O12 | U |  | Soga 67
Alm-Prp-Grs-Spr | (Fe0.72Mg0.20Ca0.05Mn0.05)3(Al0.98Fe0.02)2Si3O12 | BS |  | Jiang et al 04
Alm-Prp | (Fe0.81Mg0.14Ca0.04Mn0.01)3Al2Si3O12 | U |  | Verma 60
Alm-Spr | (Fe0.52Mn0.46Ca0.01)3Al2Si3O12 | U | 298-473 K; 0-0.5 GPa | Isaak and Graham 76
Spr-Alm | (Mn0.54Fe0.46)3Al2Si3O12 | U | 0-0.5 GPa | Wang and Simmons 74
Spr-Alm | (Mn0.55Fe0.44Ca0.01)3Al2Si3O12 | U |  | Verma 60
Spr-Alm-Grs | (Mn0.75Fe0.18Ca0.05Mg0.02)3Al2Si3O12 | R | specimen SP-1 | Babuska et al 78
Spr-Alm | (Mn0.95Fe0.05)3Al2Si3O12 | BS |  | Bass 89
Spr | Mn3Al2Si3O12 | R | specimen SP-2 | Babuska et al 78
Grs | (Ca0.99Mg0.01)3(Al0.98Fe0.02)2Si3O12 | R | 300-1350 K | Isaak et al 92
Grs | Ca3(Al0.99Fe0.01)2Si3O12 | BS |  | Bass 89
Grs-Alm-Spr | (Ca0.85Fe0.08Mn0.07)3Al2Si3O12 | U | Halleck, P.M. PhD Thesis, U. of Chicago (1973) | Halleck 73
Grs-Pyr-Alm | (Ca0.49Mg0.28Fe0.23)3Al2Si3O12 | BS | minor Mn, Fe, Ti | O'Neill et al 89
Grs-Adr | Ca0.97Mg0.02Fe0.01)3(Al0.91Fe0.09)2Si3O12 | BS |  | Jiang et al 04
Grs-Adr | (Ca0.94Fe0.03Mg0.02Mn0.01)3(Al0.86Fe0.14)2Si3O12 | R | minor Ti present, spec. GR-1 | Babuska et al 78
Ard-Grs | (Ca0.93Fe0.04Mg0.03)3(Fe0.70Al0.30)2Si3O12 | R | minor Ti present, spec. AN-1 | Babuska et al 78
Adr | Ca3(Fe0.96Al0.04)2Si3O12 | BS |  | Bass 86
Adr | Ca3(Fe0.98Al0.02)2Si3O12 | BS |  | Jiang et al 04
Uv | Ca3Cr2Si3O12 | BS |  | Bass 86
Hgr | Ca3Al2(SiO4)1.72(H4O4)1.28 | BS |  | O'Neill et al 93
Prp-Maj | Mg3.24Al1.53Si3.23O12 (Prp76Maj24) | BS | Data to 16.2 GPa and 558 K | Pamato et al 16
Prp-Maj | Mg3.01Fe0.17Al1.68Si3.15O12 (Prp78Alm6Maj16) | BS | Data to 12.4 GPa and 470 K | Pamato et al 16
Prp-Maj | Mg3.16Fe0.32Al1.2Si3.36O12 (Prp54Alm10Maj36) | BS |  | Murakami et al 08
Na-Maj | (Na0.62Mg0.38)3(Si0.97Mg0.03)2Si3O12 | BS | Na1.87Mg1.18Si4.94O12 | Pacalo et al 92
CGGG | Ca3Ga2Ge3O12 | BS | Primary Source: G. A. Smolenskii et al., Fiz. tverd. Tela 23, 1727 (1981) | Kitaeva et al 85
CNGG | Ca3Nb1.5Ge3.5O12 | BS |  | Castellano-Hernandez et al 16
Ringwoodite | g-Mg2SiO4 | BS |  | Multiple (2) | Weidner et al 84 | Jackson et al 00
Ringwoodite | g-(Mg0.91Fe0.09)2SiO4 | BS | Sinogeikin 03: to 13 GPa, 923 K | Singogeikin et al 98
Ringwoodite | g-Mg1.852Si0.985H0.356O4 | BS | 2.34 wt% H2O | Wang et al 03
Ringwoodite | g-Mg1.89Si0.97H0.33O4 | BS | 2.2 wt% H2O | Inoue et al 98
Ringwoodite | g-Mg1.7Fe0.22H0.16SiO4 | GU | 1 wt% H2O | Jacobsen et al 04
Ringwoodite | g-Mg1.633Fe2+0.231Fe3+0.026H0.170SiO4 | BS | 1 wt% H2O; to 673 K and 16.3 GPa | Mao et al 12
Ni2SiO4 | Ni2SiO4 | Bs |  | Bass et al 84
Mg2GeO4 | Mg2GeO4 | BS |  | Weidner and Hamaya 83
Pollucite | (Cs,Na)AlSi2O6.H2O | BS |  | Sanchez-Valle et al. 10
Analcime | Na1.05(Al0.95)Si2.0O6).H2O | BS |  | Sanchez-Valle et al. 05
Eulytine | Bi4Si3O12 | U | piezoelectric | Rehwald and Widmer 73
Bismuth germanate | Bi4Ge3O12 | U | piezoelectric | Rehwald and Widmer 73
Oxides
YAG | Y3Al5O12 | - |  | Multiple (6) | Spencer et al 63 | Alton and Barlow 67 | Christyi et al 75 | Yogurtcu et al 80 | Krzesinksa and Szuta-Buchaze 84 | Marquardt et al 09
YEAG | (Y0.74Er0.26)3Al5O12 | BS | Primary source: Kitaeva et al 80 | Kitaeva et al 85
YAGG | Y3(Al0.9Ga0.1)5O12 | U |  | Hubbell et al 74
YAGG | Y3(Al0.8Ga0.2)5O12 | U |  | Hubbell et al 74
YAGG | Y3(Al0.6Ga0.4)5O12 | U |  | Hubbell et al 74
YYbAG | (Y0.61,Yb0.39)3Al5O12 | BS |  | Marquardt et al 09
YYbAG | (Y0.19Yb0.89)3Al5O12 | BS |  | Marquardt et al 09
YbAG | Yb3Al5O12 | BS |  | Marquardt et al 09
LuAG | Lu3Al5O12 | BS |  | Dragic et al 16
YIG | Y3Fe5O12 | - |  | Multiple (4) | Clark and Strakna 61 | Bateman 66 | Haussuhl et al 76 | Burkenov and Nikanorov 02
TIG | Tb3Fe5O12 | U | Data reported as fn. Of T, P, and magnetic field | Saunders et al 92
EIG | Eu3Fe5O12 | - |  | Multiple (2) | Bateman 66 | Kvashnin et al 87
GIG | Gd3Fe5O12 | U |  | Comstock et al 66
GGG | Gd3Ga5O12 | - |  | Every and McCurdy 1992 (6)
GEGG | (Gd0.85Er0.15)3Ga5O12 | BS | Primary source: Kitaeva et al 80 | Kitaeva et al 85
NGG | Nd3Ga5O12 | U |  | Haussuhl et al 76
SGG | Sm3Ga5O12 | U |  | Haussuhl et al 76
YGG | Y3Ga5O12 | U |  | Spencer et al 63
GSGG | Gd3(ScGa)2Ga3O12 | - |  | Multiple (2) | Zharikov et al 84 | Zharikov et al 85
GESGG | (Gd0.67Er0.33)3(ScGa)2Ga3O12 | BS | Primary source: Ershova et al 84 | Kitaeva et al 85
LNLLGG | (La2Nd0.3Lu0.7)3Lu2Ga3O12 | BS | Primary source: Zharikov et al 83 | Kitaeva et al 85
Periclase | MgO (Fe#0) | - | Fe#=Fe/(Fe+Mg); _ = vacancy | Multiple (15) | Bogardus 65 | Anderson and Andreatch 66 | Chang and Barsch 69 | Spetzler 70 | Marklund and Mahmoud 71 | Sumino et al 76 | Jackson and Niesler 82 | Sumino et al 83 | Isaak et al 89 | Bass 89 | Yoneda 90 | Haussuhl 93 | Sinogeikin and Bass 00 | Zha et al 00 | Jacobsen et al 02
Ferropericlase | (Mg0.94F1e0.058_0.001)O (Fe#6) | GU |  | Jacobsen et al 02
Ferropericlase | (Mg0.850Fe0.149_0.001)O (Fe#15) | GU |  | Jacobsen et al 02
Ferropericlase | (Mg0.760Fe0.239_0.001)O (Fe#24) | GU |  | Jacobsen et al 02
Ferropericlase | (Mg0.725Fe0.268_0.007)O (Fe#27) | GU |  | Jacobsen et al 02
Ferropericlase | (Mg0.628Fe0.363_0.009)O (Fe#37) | GU |  | Jacobsen et al 02
Ferropericlase | (Mg0.462Fe0.515_0.009)O (Fe#53) | GU |  | Jacobsen et al 02
Ferropericlase | (Mg0.423Fe0.541_0.0036)O (Fe#56) | GU |  | Jacobsen et al 02
Ferropericlase | (Mg0.240Fe0.717_0.043)O (Fe#75) | GU |  | Jacobsen et al 02
Ferropericlase | (Mg0.211Fe0.762_0.027)O (Fe#78) | GU |  | Jacobsen et al 02
Wustite | Fe(0.94-0.95_0.05-0.06)O (Fe#100) | - | Samples with compositions ranging b/w Fe94 and Fe95 | Multiple (5) | Berger et al 81 | Jackson et al 90 | Jacobsen et al 02 | Kantor et al 04 | Isaak and Moser 13
BaO | BaO | - | Other: Vetter and Bartels 73 – “not of high precision” | Multiple (2) | Park and Sivertsen 75 | Chang and Graham 77
Lime | CaO | - |  | Multiple (5) | Son and Bartels 72 | Chang and Graham 77 | Drago and Spain 77 | Oda et al 92 | Speziale et al 06
Cobalt oxide | CoO | - |  | Every and McCurdy 92 (3)
Manganosite | MnO | U |  | Multiple (6) | Oliver 69 | Uchida and Saito 72 | Herrmann-Ronzaud et al 77 | Sumino et al 80 | Webb et al 88 | Pacalo and Graham 91
SrO | SrO | - |  | Multiple (3) | Son and Bartels 72 | Pai and Sivertsen 76 | Chang and Graham 77
Monteponite | CdO | Th |  | Peng et al 09
Cuprite | Cu2O |  |  | Every and McCurdy 92 (3)
Uraninite | UO2 | U | up to 2 GPa | Every and McCurdy 92 (2)
Thorianite | ThO2 | U |  | Macedo et al 64
Cerianite | CeO2 | BS |  | Nakajima et al 94
Yttria stabilitzed Zirconia | ZrO2x8.5%Y2O3 | U |  | Ingel and Lewis 88
Yttria stabilitzed Zirconia | ZrO2x12%Y2O3 | U |  | Ingel and Lewis 88
Yttriaite | Y2O3 | BS |  | Palko et al 01
Avicennite | Tl2O3 | Th | DFT, also high P, C44 soft | Gomis et al 14
Spinel | MgAl2O4 | - | O'Connell and Graham data reported by Askarpour et al 93 | Multiple (8) | Lewis 66 | O'Connell and Graham 71 | Chang and Barsch 73 | Liu et al 75 | Yoneda 90 | Askarpour et al 93 | Suzuki et al 00 | Duan et al 18
Spinel (Natural) | MgAl2O4 | R | Natural sample; Before heat treatment | Cynn et al 93
MgO 3.5Al2O3 | MgO 3.5Al2O3 | U |  | Verma 60
MgO 3.0Al2O3 | MgO 3.0Al2O3 | U |  | England 70
MgO 2.6Al2O3 | MgO 2.6Al2O3 | U |  | Schreiber 67
Spinel-Hercynite | (Mg0.82Fe3+0.09Fe2+0.09)(Al1.76Fe0.06Cr0.18)O4 | R | Natural chromian sample from mantle xenolith; -14 to 45 C | Ono et al 17
Spinel-Hercynite | (Mg0.75Fe0.36)Al1.9O4 | US | variety Pleonaste, Pulse echo overlap | Wang and Simmons 72
Hercynite | FeAl2O4 | U | Pulse echo overlap; Nestola 2015 questions bulk modulus, K0 =194 GPa | Wang and Simmons 72
Spinel-Galaxite | (Mg0.74Mn0.26)Al2O4 | BS |  | Bruschini et al. 15
Spinel-Galaxite | (Mg0.53Mn0.47)Al2O4 | BS |  | Bruschini et al. 15
Spinel-Galaxite | (Mg0.24Mn0.76)Al2O4 | BS |  | Bruschini et al. 15
Galaxite | MnAl2O4 | BS |  | Bruschini et al. 15
Gahnite-Hercynite | (Zn0.74Fe0.18Mg0.08)Al2O4 | GU |  | Reichmann and Jacobsen 06
CoAl2O4 | CoAl2O4 | U |  | Li et al 91
CoFe2O4 | CoFe2O4 | U |  | Li et al 91
Jacobsite | MnFe2O4 |  |  | Sakurai 64
Franklinite-Jacobsite | (Mn0.40Fe0.16Zn0.37Mg0.03)(Fe1.94Al0.08)O4 | GU | to 9.8 GPa | Reichmann et al. 13
Jacobsite-Zincochromite | (Mn0.49Zn0.45)Fe2.06O4 | U |  | De With and Damen 81
Jacobsite-Zincochromite | (Mn0.62Zn0.34)Fe2.04O4 | - | S.S. Gendelev, Elastic constants of Mn-Zn ferrite single crystals, Kristallografiya, 30, 739, 1985 | Every and McCurdy 92 (1)
Trevorite | NiFe2O4 | unk | Data from: EB Royce, pers. Comm., 1968 | Liebermann 72
Franklinite | ZnFe2O4 | U |  | Li and Fisher 90
Magnetite | Fe3O4 | GU | Other: Doraiswami 74 | Reichman and Jacobsen 04
Ulvospinel | Fe2TiO4 | U |  | Syono et al 71
Chromite | FeCr2O4 |  |  | Doraiswami 47
NiCr2O4 | NiCr2O4 | U | Values approximate (Every and McCurdy 1992 ); Coop. Jahn-Teller distortion | Kino et al. 72
(Ni,Zn)Cr2O4 | Ni0.73Zn0.23CrO4 | U | Values approximate (Every and McCurdy 1992 ) | Kino et al. 72
(Ni,Zn)Cr2O4 | Ni0.37Zn0.63Cr2O4 | U | Values approximate (Every and McCurdy 1992 ) | Kino et al. 72
Zincochromite | ZnCr2O4 | U | Values approximate (Every and McCurdy 1992 ) | Kino et al. 72
Tausonite | SrTIO3 | - |  | Multiple (4) | Bell and Rupprecht 63 | Luthi and Moran 70 | Chung and Li 76 | Migliori et al 93
KTaO3 | KTaO3 | U+INS | Error in Every and McCurdy 1992 | Comes and Shirane 72
KNbO3 (733 K) | KNbO3 (733 K) | INS | Estimated accuracy: 20% | Wiesendanger 73
Sillenite (BSO) | Bi12SiO20 | - | Avg of 5 measurements | Every and McCurdy 92 (5)
BGO | Bi12GeO20 | - | Also low T data | Every and McCurdy 92 (6)
BTO | Bi12TiO20 | U |  | Burimov et al 95
Halides
Frankdicksonite | BaF2 | - |  | Every and McCurdy 92 (5)
CdF2 | CdF2 | - |  | Every and McCurdy 92 (3)
Fluorite | CaF2 |  |  | Every and McCurdy 92 (10)
Strontiofluorite | SrF2 |  |  | Every and McCurdy 92 (4)
Fluorocronite | PbF2 | - |  | Multiple (6) | Wasilik and Wheat 65 | Hart 70 | Ramai and Sladek 80 | Ramai et al 80 | Manasreh and Pederson 84 | Jamieson et al 86
Parascandolaite | KMgF3 | - |  | Every and McCurdy 92 (3)
KMnF3 | KMnF3 | U |  | Cao and Barsch 88
KNiF3 | KNiF3 | U |  | Nouet 73
KZnF3 | KZnF3 | - |  | Every and McCurdy 92 (2)
RbCdF3 | RbCdF3 | U |  | Rousseau et al 75
RbCaF3 | RbCaF3 | U |  | Fischer et al78
RbCoF3 | RbCoF3 | U | Primary source: Nouet and Plicquet 71 | Rosseau et al 74
RbMnF3 | RbMnF3 | - |  | Every and McCurdy 92 (3)
TlCdF3 | TlCdF3 | U |  | Rousseau et al 75
TlMnCl3 | TlMnCl3 | ? | K.S. Aleksandrov et al., X-ray, optical, and ultrasound studies of phase transitions in TlMnCl3, Fizika Tverdogo Tea, 17, 735-740, 1075 | Aleksandrov et al 75
CsCdF3 | CsCdF3 | U |  | Rousseau et al 75
LiBaF3 | LiBaF3 | U |  | Haussuhl et al 72
Griceite | LiF |  | Y. M. Chernov and A. V. Stepanov, Soviet Physics Soldi State 3, 2097 (1962) | Multiple (11) | Spangenberg 56 | Briscoe and Squire 57 | Bergmann 57 | Hausshul 60 | Chernov and Stepanov 61 | Miller and Smith 64 | Drabble and Strathen 67 | Sharko and Botaki 71 | Jones 76 | Hart 77 | Braul and Plint 81
LiCl | LiCl |  | W. N Potter et al, Pressure derivatives of elastic constants of LiCl and RbCl. Texas Journal of Science Vol. 22. No. 2-3., 1971. | Multiple (5) | Spangenberg 56 | Haussuhl 60 | Lewis et al 67 | Potter et al 71 | Ching et al 73
LiBr | LiBr |  |  | Multiple (4) | Spangenberg 56 | Haussuhl 60 | Marshall and Cleavelin 69 | Ching et al 73
LiI | LiI |  |  | McLean and Smith 72
Villiaumite | NaF |  | J. Vallin, K. Marklund, J. O. Sikström, and O. Beckman, Arkiv Fysik 32, 515 (1966). | Multiple (9) | Spangenberg 56 | Bergmann 57 | Haussuhl 60 | Miller and Smith 64 | Vallin et al 66 | Lewis et al 67 | Hart 68 | Bensch 72 | Jones 76
Halite | NaCl |  |  | Multiple (21) | Huntington 47 | Galt 48 | Overton and Swim 51 | Spangenberg 56 | Bergmann 57 | Hausshul 60 | Bartels and Schuele 65 | Drabble and Strathen 67 | Slagle and McKinstry 67 | Lewis et al 67 | Hart 68 | Sharko and Botaki 70 | Gluyas et al 70 | Ghafelehbashi and Koliwad 70 | Spetzler et al 72 | Botaki et al 73 | Benckert and Backstrom 75 | Whitfield et al 76 | Kinoshita et al 79 | Braul and Plint 81 | Yamamoto and Anderson 87
NaBr | NaBr |  |  | Multiple (5) | Spangenberg 56 | Bergmann 57 | Haussuhl 60 | Koliwad et al 67 | Lewis et al 67
NaI | NaI |  |  | Multiple (5) | Spangenberg 56 | Eros and Reitz 58 | Dalven and Garland 59 | Haussuhl 60 | Clayton and Marshall 60
Carobbiite | KF |  |  | Multiple (5) | Spangenberg 56 | Haussuhl 60 | Lewis et al 67 | Koliwad et al 67 | Marshall and Miller 67
Sylvite | KCl |  |  | Multiple (13) | Spangenberg 56 | Bergmann 57 | Eros and Reitz 58 | Haussuhl 60 | Bartels and Schuele 65 | Benedek and Fritsdch 66 | Drabble and Strathen 67 | Slagle and McKinstry 67 | Hart 68 | Sharko and Botaki 70 | Botaki et al 73 | Benckert and Backstrom 75 | Yamamoto and Anderson 1987
KBr | KBr |  | LG Merkulov, Soviet Phys.-Acoustics, 5, 444 (1960). | Multiple (11) | Huntington 47 | Galt 48 | Spangenberg 56 | Bergmann 57 | Haussuhl 60 | Merkulov 60 | Slagle and McKinstry 67 | Hart 69 | Sharko and Botaki 71 | Matsuura and Miyazawa 73 | Braul and Plint 81
KI | KI |  |  | Multiple (8) | Spangenberg 56 | Bergmann 57 | Norwood and Briscoe 58 | Haussuhl 60 | Bolef and Menes 60 | Benedek and Fritsdch 66 | Barsch and Shull 71 | Botaki et al 72
RbF | RbF |  |  | Multiple (2) | Haussuhl 60 | Cleavelin et al 72
RbCl | RbCl |  | W. N Potter et al, Pressure derivatives of elastic constants of LiCl and RbCl. Texas Journal of Science Vol. 22. No. 2-3. 1971 | Multiple (10) | Spangenberg 56 | Bergmann 57 | Haussuhl 60 | Lewis et al 67 | Marshall et al 67 | Gluyas et al 70 | Ghafelehbashi et al 70 | Chang and Barsch 71 | Potter et al 71 | Novikov and Botaki 71
RbBr | RbBr |  |  | Multiple (8) | Spangenberg 56 | Bergmann 57 | Haussuhl 60 | Bolef and Menes 60 | Reinitz 61 | Lewis et al 67 | Ghafelehbashi et al 70 | Chang and Barsch 71
RbI | RbI |  |  | Multiple (9) | Spangenberg 56 | Haussuhl 60 | Bolef and Menes 60 | Reinitz 61 | Lewis et al 67 | Ghafelehbashi et al 70 | Fontanella and Schuele 70 | Chang and Barsch 71 | Asenbaum et al 86
CsF | CsF |  |  | Multiple (3) | Rolandson 72 | Haussuhl 73 | Buhrer 73
Chlorargyrite | AgCl |  |  | Every and McCurdy 92 (4)
Bromaargyrite | AgBr |  |  | Every and McCurdy 92 (6)
CsCl | CsCl |  |  | Multiple (3) | Haussuhl 60 | Slagle and McKinstry 67 | Chang et al 67
CsBr | CsBr |  |  | Multiple (7) | Haussuhl 60 | Bolef and Menes 60 | Reinitz 61 | Marshall 61 | Vallin et al 64 | Slagle and McKinstry 67 | Chang et al 67
CsI | CsI |  |  | Multiple (6) | Haussuhl 60 | Bolef and Menes 60 | Reinitz 61 | Vallin et al 64 | Slagle and McKinstry 67 | Chang et al 67
Salammoniac | NH4Cl | - |  | Every and McCurdy 92 (4)
Nantokite | CuCl | U | Piezoelectric, const E (also const D reported) | Hanson et al 72
CuBr | CuBr | U | Piezoelectric, const E (also const D reported) | Hanson et al 72
Marshite | CuI | U | Piezoelectric, const E (also const D reported) | Hanson et al 72
Sulfides
Galena | PbS | - |  | Every and McCurdy 92 (4)
Oldhamite | CaS | Th | DFT | Guo et al 08
Niningerite | MgS | Th | DFT | Yuan and Ding 08
Alabandite | MnS | Th | DFT | Kavci and Cabuk 14
Altaite | PbTe | - |  | Every and McCurdy 92 (4)
Clausthalite | PbSe | U |  | Multiple (2) | Lippmann et al 71 | Walker et al 87
Sphalerite | ZnS | - | piezoelectric | Every and McCurdy 92 (8)
Metacinnabar | b-(Hg0.98Fe0.02)S | U | piezoelectric | Prieur et al 88
Coloradoite | HgTe | - |  | Every and McCurdy 92 (4)
Tiemannite | HgSe | - | piezoelectric | Every and McCurdy 92 (4)
Stilleite | ZnSe | - | piezoelectric | Every and McCurdy 92 (8)
Pyrite | FeS2 | - |  | Every and McCurdy 92 (3)
Hauerite | MnS2 | - |  | Every and McCurdy 92 (1)
Greigite | Fe3S4 |  |  | Roldan et al 13
Nitrates
Nitrobarite | Ba(NO3)2 |  |  | Every and McCurdy 92 (3)
strontium nitrate | Sr(NO3)2 |  |  | Every and McCurdy 92 (3)
lead nitrate | Pb(NO3)2 |  |  | Every and McCurdy 92 (4)
Carbon and Carbides
Tantalcarbide | TaC | U+Th | DFT | Lopez-de-la-Torre et al 05
Niobcarbide | Nb0.865C | U |  | Ledbetter et al 86
Moissanite (3C) | SiC | BS | Brillouin scattering and Xray diffraction to 75 GPa | Zhuralev et al13
Diamond | C | BS |  | Multiple (3) | McSkimin and Bond 57 | McSkimin et al 72 | Grimsditch and Ramdas 75
Nitrides
Osbornite | TiN | SAW | thin film on MgO | Kim and Achenbach 92
NbN | NbN | SAW | thin film onMgO | Kim and Achenbach 92
VN | VN | SAW | thin film on MgO | Kim and Achenbach 92
Qingsongite | BN | BS |  | Multiple (3) | Grimsditch et al 94 | Goncharov et al 07 | Zhang et al 11
c-Si3N4 | Si3N4 | BS | DFT with GGA, also high P Ecs | Kiefer et al 05
Phosphides
BP | BP | BS | synthetic CVD-grown sample | Wettling and Windscheif 84

## Key
DUFFY: SINGLE-CRYSTAL ELASTIC PROPERTIES OF CUBIC MINERALS
Column headings
SG | Space group
C1 | Symmetry code, 7=cubic
NS | Nickel-Strunz class
r | density
C11, C44, C12 | 2nd order adiabatic elastic stiffnesses
K | Adiabatic bulk modulus
GR | Reuss bound on shear modulus
GV | Voigt bound on shear modulus
G | Hill average of Voigt and Reuss bounds on shear modulus
GHS1, GHS2 | Hashin-Shtrikman bounds on shear modulus
GHSA | Hashin-Shtrikman average shear modulus
K/G | Ratio of bulk to shear modulus (Hill average)
nVRH | Poisson's ratio (Hill average)
EVRH | Young's modulus (Hill average)
VP | Aggregate compressional sound velocity
VB | Aggregate bulk sound velocity
VS | Aggregate shear sound velocity
VP/VS | Ratio of compressional to shear sound velocity
C12/C11 | Ratio of elastic moduli
C44/C11 | Ratio of elastic moduli
AZ | Zener anisotropy ratio
AU | Universal anisotropy index
AL | Kube log-Euclidean anisotropy index
AG | Chung and Buessem percent anisotropy
n_110 | Poisson's ratio in (110) plane and [1-10] direction
n_001 | Poisson's ratio in (110) plane and [001] direction
S11,S12,S44 | Adiabatic elastic compliances
Mineral Abbreviations
Prp | Pyrope
Alm | Almandine
Grs | Grossular
Spr | Spessartine
Adr | Andradite
Uv | Uvarovite
Hgr | Hydrogrossular
Maj | Majorite
Colors
Blue | Theoretical calculation
Method
U | Ultrasonics (megahertz)
GU | Ultrasonics (gigahertz)
BS | Brillouin scattering
ISS | Impulsive stimulated scattering
SAW | Surface acoustic wave
R | Resonance
INS | Inelastic neutron scattering
IXS | Inelastic x-ray scattering
Th | Theoretical calculation (DFT)
DFT | Density functional theory
References
For a given mineral, the number in parentheses after Every and McCurdy (1992) represents the number of individual measurements included.